## Sheet1
Vf_of_steel_fibre | Vf_of_PP_PE_fibre | Concrete_type | Concrete_compressive_strength_MPa | Water_to_binder_ratio | Sand_to_binder_ratio | Bar_diameter_mm | Cover_to_diameter_ratio | Bonded_length_to_diameter_ratio | Rib_spacing_to_diameter_ratio | Rib_height_to_diameter_ratio | Bar_surface_treatment | Bar_fibre_type | Bar_tensile_elastic_modulus_GPa | Bond_strength_MPa | Failure_mode
0 | 0 | 2 | 114.34 | 0.1902537 | 0.6864709 | 10 | 10 | 2.5 | 1.5 | 0 | 2 | 1 | 50.6 | 31.33 | 1
0 | 0 | 2 | 114.34 | 0.1902537 | 0.6864709 | 10 | 10 | 2.5 | 1.5 | 0 | 2 | 1 | 50.6 | 20.19 | 1
0 | 0 | 2 | 114.34 | 0.1902537 | 0.6864709 | 10 | 10 | 2.5 | 1.5 | 0 | 2 | 1 | 50.6 | 27.97 | 1
0 | 0.5 | 2 | 111.45 | 0.1902537 | 0.6864709 | 10 | 10 | 2.5 | 1.5 | 0 | 2 | 1 | 50.6 | 25.94 | 1
0 | 0.5 | 2 | 111.45 | 0.1902537 | 0.6864709 | 10 | 10 | 2.5 | 1.5 | 0 | 2 | 1 | 50.6 | 28.98 | 1
0 | 0.5 | 2 | 111.45 | 0.1902537 | 0.6864709 | 10 | 10 | 2.5 | 1.5 | 0 | 2 | 1 | 50.6 | 30.83 | 1
0 | 1 | 2 | 107.7 | 0.1902537 | 0.6864709 | 10 | 10 | 2.5 | 1.5 | 0 | 2 | 1 | 50.6 | 21.72 | 1
0 | 1 | 2 | 107.7 | 0.1902537 | 0.6864709 | 10 | 10 | 2.5 | 1.5 | 0 | 2 | 1 | 50.6 | 21.87 | 1
0 | 1 | 2 | 107.7 | 0.1902537 | 0.6864709 | 10 | 10 | 2.5 | 1.5 | 0 | 2 | 1 | 50.6 | 29.25 | 1
0 | 0 | 2 | 114.34 | 0.1902537 | 0.6864709 | 10 | 10 | 5 | 1.5 | 0 | 2 | 1 | 50.6 | 22.96 | 1
0 | 0 | 2 | 114.34 | 0.1902537 | 0.6864709 | 10 | 10 | 5 | 1.5 | 0 | 2 | 1 | 50.6 | 21.84 | 1
0 | 0 | 2 | 114.34 | 0.1902537 | 0.6864709 | 10 | 10 | 5 | 1.5 | 0 | 2 | 1 | 50.6 | 23.49 | 1
0 | 0.5 | 2 | 111.45 | 0.1902537 | 0.6864709 | 10 | 10 | 5 | 1.5 | 0 | 2 | 1 | 50.6 | 23.35 | 1
0 | 0.5 | 2 | 111.45 | 0.1902537 | 0.6864709 | 10 | 10 | 5 | 1.5 | 0 | 2 | 1 | 50.6 | 23.33 | 1
0 | 0.5 | 2 | 111.45 | 0.1902537 | 0.6864709 | 10 | 10 | 5 | 1.5 | 0 | 2 | 1 | 50.6 | 25.27 | 1
0 | 1 | 2 | 107.7 | 0.1902537 | 0.6864709 | 10 | 10 | 5 | 1.5 | 0 | 2 | 1 | 50.6 | 24.2 | 1
0 | 1 | 2 | 107.7 | 0.1902537 | 0.6864709 | 10 | 10 | 5 | 1.5 | 0 | 2 | 1 | 50.6 | 26.1 | 1
0 | 1 | 2 | 107.7 | 0.1902537 | 0.6864709 | 10 | 10 | 5 | 1.5 | 0 | 2 | 1 | 50.6 | 23.23 | 1
0 | 0 | 2 | 114.34 | 0.1902537 | 0.6864709 | 10 | 10 | 10 | 1.5 | 0 | 2 | 1 | 50.6 | 21.46 | 1
0 | 0 | 2 | 114.34 | 0.1902537 | 0.6864709 | 10 | 10 | 10 | 1.5 | 0 | 2 | 1 | 50.6 | 23.03 | 1
0 | 0 | 2 | 114.34 | 0.1902537 | 0.6864709 | 10 | 10 | 10 | 1.5 | 0 | 2 | 1 | 50.6 | 21.69 | 1
0 | 0.5 | 2 | 111.45 | 0.1902537 | 0.6864709 | 10 | 10 | 10 | 1.5 | 0 | 2 | 1 | 50.6 | 21.76 | 1
0 | 0.5 | 2 | 111.45 | 0.1902537 | 0.6864709 | 10 | 10 | 10 | 1.5 | 0 | 2 | 1 | 50.6 | 20.48 | 1
0 | 0.5 | 2 | 111.45 | 0.1902537 | 0.6864709 | 10 | 10 | 10 | 1.5 | 0 | 2 | 1 | 50.6 | 22.21 | 1
0 | 1 | 2 | 107.7 | 0.1902537 | 0.6864709 | 10 | 10 | 10 | 1.5 | 0 | 2 | 1 | 50.6 | 20.75 | 1
0 | 1 | 2 | 107.7 | 0.1902537 | 0.6864709 | 10 | 10 | 10 | 1.5 | 0 | 2 | 1 | 50.6 | 18.38 | 1
0 | 0 | 1 | 110.09 | 0.1902537 | 0.6864709 | 6 | 16.66667 | 5 | 2.5 | 0 | 2 | 1 | 49.31 | 24.05 | 1
0 | 0 | 1 | 110.09 | 0.1902537 | 0.6864709 | 6 | 16.66667 | 5 | 2.5 | 0 | 2 | 1 | 49.31 | 20.59 | 1
0 | 0 | 1 | 110.09 | 0.1902537 | 0.6864709 | 6 | 16.66667 | 5 | 2.5 | 0 | 2 | 1 | 49.31 | 22.33 | 1
0 | 0.5 | 1 | 113.18 | 0.1902537 | 0.6864709 | 6 | 16.66667 | 5 | 2.5 | 0 | 2 | 1 | 49.31 | 23.24 | 1
0 | 0.5 | 1 | 113.18 | 0.1902537 | 0.6864709 | 6 | 16.66667 | 5 | 2.5 | 0 | 2 | 1 | 49.31 | 25.45 | 1
0 | 0.5 | 1 | 113.18 | 0.1902537 | 0.6864709 | 6 | 16.66667 | 5 | 2.5 | 0 | 2 | 1 | 49.31 | 26.26 | 1
0 | 1 | 1 | 109.07 | 0.1902537 | 0.6864709 | 6 | 16.66667 | 5 | 2.5 | 0 | 2 | 1 | 49.31 | 23.99 | 1
0 | 1 | 1 | 109.07 | 0.1902537 | 0.6864709 | 6 | 16.66667 | 5 | 2.5 | 0 | 2 | 1 | 49.31 | 24.15 | 1
0 | 0 | 1 | 110.09 | 0.1902537 | 0.6864709 | 10 | 10 | 5 | 1.5 | 0 | 2 | 1 | 50.65 | 20.38 | 1
0 | 0 | 1 | 110.09 | 0.1902537 | 0.6864709 | 10 | 10 | 5 | 1.5 | 0 | 2 | 1 | 50.65 | 26.39 | 1
0 | 0 | 1 | 110.09 | 0.1902537 | 0.6864709 | 10 | 10 | 5 | 1.5 | 0 | 2 | 1 | 50.65 | 23.29 | 1
0 | 0.5 | 1 | 113.18 | 0.1902537 | 0.6864709 | 10 | 10 | 5 | 1.5 | 0 | 2 | 1 | 50.65 | 24.36 | 1
0 | 0.5 | 1 | 113.18 | 0.1902537 | 0.6864709 | 10 | 10 | 5 | 1.5 | 0 | 2 | 1 | 50.65 | 24.69 | 1
0 | 0.5 | 1 | 113.18 | 0.1902537 | 0.6864709 | 10 | 10 | 5 | 1.5 | 0 | 2 | 1 | 50.65 | 23.11 | 1
0 | 1 | 1 | 109.07 | 0.1902537 | 0.6864709 | 10 | 10 | 5 | 1.5 | 0 | 2 | 1 | 50.65 | 26.59 | 1
0 | 1 | 1 | 109.07 | 0.1902537 | 0.6864709 | 10 | 10 | 5 | 1.5 | 0 | 2 | 1 | 50.65 | 25.24 | 1
0 | 1 | 1 | 109.07 | 0.1902537 | 0.6864709 | 10 | 10 | 5 | 1.5 | 0 | 2 | 1 | 50.65 | 26.03 | 1
0 | 0 | 1 | 110.09 | 0.1902537 | 0.6864709 | 16 | 6.25 | 5 | 0.9375 | 0 | 2 | 1 | 47.49 | 17.12 | 1
0 | 0 | 1 | 110.09 | 0.1902537 | 0.6864709 | 16 | 6.25 | 5 | 0.9375 | 0 | 2 | 1 | 47.49 | 21.03 | 1
0 | 0.5 | 1 | 113.18 | 0.1902537 | 0.6864709 | 16 | 6.25 | 5 | 0.9375 | 0 | 2 | 1 | 47.49 | 16.74 | 1
0 | 0.5 | 1 | 113.18 | 0.1902537 | 0.6864709 | 16 | 6.25 | 5 | 0.9375 | 0 | 2 | 1 | 47.49 | 15.99 | 1
0 | 0.5 | 1 | 113.18 | 0.1902537 | 0.6864709 | 16 | 6.25 | 5 | 0.9375 | 0 | 2 | 1 | 47.49 | 19.83 | 1
0 | 1 | 1 | 109.07 | 0.1902537 | 0.6864709 | 16 | 6.25 | 5 | 0.9375 | 0 | 2 | 1 | 47.49 | 17.16 | 1
0 | 1 | 1 | 109.07 | 0.1902537 | 0.6864709 | 16 | 6.25 | 5 | 0.9375 | 0 | 2 | 1 | 47.49 | 21.47 | 1
0 | 1 | 1 | 109.07 | 0.1902537 | 0.6864709 | 16 | 6.25 | 5 | 0.9375 | 0 | 2 | 1 | 47.49 | 17.65 | 1
0 | 0 | 2 | 114.34 | 0.1902537 | 0.6864709 | 6 | 16.66667 | 5 | 2.5 | 0 | 2 | 1 | 49.31 | 23.46 | 1
0 | 0 | 2 | 114.34 | 0.1902537 | 0.6864709 | 6 | 16.66667 | 5 | 2.5 | 0 | 2 | 1 | 49.31 | 22.48 | 1
0 | 0 | 2 | 114.34 | 0.1902537 | 0.6864709 | 6 | 16.66667 | 5 | 2.5 | 0 | 2 | 1 | 49.31 | 18.9 | 1
0 | 0.5 | 2 | 111.45 | 0.1902537 | 0.6864709 | 6 | 16.66667 | 5 | 2.5 | 0 | 2 | 1 | 49.31 | 20.14 | 1
0 | 0.5 | 2 | 111.45 | 0.1902537 | 0.6864709 | 6 | 16.66667 | 5 | 2.5 | 0 | 2 | 1 | 49.31 | 25.8 | 1
0 | 0.5 | 2 | 111.45 | 0.1902537 | 0.6864709 | 6 | 16.66667 | 5 | 2.5 | 0 | 2 | 1 | 49.31 | 25.76 | 1
0 | 1 | 2 | 107.7 | 0.1902537 | 0.6864709 | 6 | 16.66667 | 5 | 2.5 | 0 | 2 | 1 | 49.31 | 21.72 | 1
0 | 1 | 2 | 107.7 | 0.1902537 | 0.6864709 | 6 | 16.66667 | 5 | 2.5 | 0 | 2 | 1 | 49.31 | 23.89 | 1
0 | 1 | 2 | 107.7 | 0.1902537 | 0.6864709 | 6 | 16.66667 | 5 | 2.5 | 0 | 2 | 1 | 49.31 | 22.8 | 1
0 | 0 | 2 | 114.34 | 0.1902537 | 0.6864709 | 10 | 10 | 5 | 1.5 | 0 | 2 | 1 | 50.65 | 22.96 | 1
0 | 0 | 2 | 114.34 | 0.1902537 | 0.6864709 | 10 | 10 | 5 | 1.5 | 0 | 2 | 1 | 50.65 | 21.84 | 1
0 | 0 | 2 | 114.34 | 0.1902537 | 0.6864709 | 10 | 10 | 5 | 1.5 | 0 | 2 | 1 | 50.65 | 23.49 | 1
0 | 0.5 | 2 | 111.45 | 0.1902537 | 0.6864709 | 10 | 10 | 5 | 1.5 | 0 | 2 | 1 | 50.65 | 23.35 | 1
0 | 0.5 | 2 | 111.45 | 0.1902537 | 0.6864709 | 10 | 10 | 5 | 1.5 | 0 | 2 | 1 | 50.65 | 23.33 | 1
0 | 0.5 | 2 | 111.45 | 0.1902537 | 0.6864709 | 10 | 10 | 5 | 1.5 | 0 | 2 | 1 | 50.65 | 25.27 | 1
0 | 1 | 2 | 107.7 | 0.1902537 | 0.6864709 | 10 | 10 | 5 | 1.5 | 0 | 2 | 1 | 50.65 | 24.2 | 1
0 | 1 | 2 | 107.7 | 0.1902537 | 0.6864709 | 10 | 10 | 5 | 1.5 | 0 | 2 | 1 | 50.65 | 26.1 | 1
0 | 1 | 2 | 107.7 | 0.1902537 | 0.6864709 | 10 | 10 | 5 | 1.5 | 0 | 2 | 1 | 50.65 | 23.23 | 1
0 | 0 | 2 | 114.34 | 0.1902537 | 0.6864709 | 10 | 10 | 2.5 | 1.5 | 0 | 2 | 1 | 50.65 | 31.33 | 1
0 | 0 | 2 | 114.34 | 0.1902537 | 0.6864709 | 10 | 10 | 2.5 | 1.5 | 0 | 2 | 1 | 50.65 | 20.19 | 1
0 | 0 | 2 | 114.34 | 0.1902537 | 0.6864709 | 10 | 10 | 2.5 | 1.5 | 0 | 2 | 1 | 50.65 | 27.97 | 1
0 | 0.5 | 2 | 111.45 | 0.1902537 | 0.6864709 | 10 | 10 | 2.5 | 1.5 | 0 | 2 | 1 | 50.65 | 25.94 | 1
0 | 0.5 | 2 | 111.45 | 0.1902537 | 0.6864709 | 10 | 10 | 2.5 | 1.5 | 0 | 2 | 1 | 50.65 | 28.98 | 1
0 | 0.5 | 2 | 111.45 | 0.1902537 | 0.6864709 | 10 | 10 | 2.5 | 1.5 | 0 | 2 | 1 | 50.65 | 30.83 | 1
0 | 1 | 2 | 107.7 | 0.1902537 | 0.6864709 | 10 | 10 | 2.5 | 1.5 | 0 | 2 | 1 | 50.65 | 21.72 | 1
0 | 1 | 2 | 107.7 | 0.1902537 | 0.6864709 | 10 | 10 | 2.5 | 1.5 | 0 | 2 | 1 | 50.65 | 21.87 | 1
0 | 1 | 2 | 107.7 | 0.1902537 | 0.6864709 | 10 | 10 | 2.5 | 1.5 | 0 | 2 | 1 | 50.65 | 29.25 | 1
0 | 0 | 2 | 114.34 | 0.1902537 | 0.6864709 | 16 | 6.25 | 5 | 0.9375 | 0 | 2 | 1 | 47.49 | 16.97 | 1
0 | 0 | 2 | 114.34 | 0.1902537 | 0.6864709 | 16 | 6.25 | 5 | 0.9375 | 0 | 2 | 1 | 47.49 | 18.45 | 1
0 | 0.5 | 2 | 111.45 | 0.1902537 | 0.6864709 | 16 | 6.25 | 5 | 0.9375 | 0 | 2 | 1 | 47.49 | 19.79 | 1
0 | 0.5 | 2 | 111.45 | 0.1902537 | 0.6864709 | 16 | 6.25 | 5 | 0.9375 | 0 | 2 | 1 | 47.49 | 21.32 | 1
0 | 0.5 | 2 | 111.45 | 0.1902537 | 0.6864709 | 16 | 6.25 | 5 | 0.9375 | 0 | 2 | 1 | 47.49 | 16.24 | 1
0 | 1 | 2 | 107.7 | 0.1902537 | 0.6864709 | 16 | 6.25 | 5 | 0.9375 | 0 | 2 | 1 | 47.49 | 19.87 | 1
0 | 1 | 2 | 107.7 | 0.1902537 | 0.6864709 | 16 | 6.25 | 5 | 0.9375 | 0 | 2 | 1 | 47.49 | 21.36 | 1
0 | 1 | 2 | 107.7 | 0.1902537 | 0.6864709 | 16 | 6.25 | 5 | 0.9375 | 0 | 2 | 1 | 47.49 | 15.14 | 1
0 | 0 | 1 | 93.7 | 0.2399666 | 0.8461538 | 12 | 6.25 | 3.5 | 0 | 0 | 4 | 2 | 54.3 | 13.21 | 1
0 | 0 | 1 | 93.7 | 0.2399666 | 0.8461538 | 12 | 6.25 | 3.5 | 0 | 0 | 4 | 2 | 54.3 | 15.29 | 1
0 | 0 | 1 | 93.7 | 0.2399666 | 0.8461538 | 12 | 6.25 | 3.5 | 0 | 0 | 4 | 1 | 48.3 | 11.06 | 1
0 | 0 | 1 | 93.7 | 0.2399666 | 0.8461538 | 12 | 6.25 | 3.5 | 0 | 0 | 4 | 1 | 48.3 | 12.01 | 2
0 | 0 | 1 | 93.7 | 0.2399666 | 0.8461538 | 12 | 6.25 | 3.5 | 0.75 | 2.166667 | 3 | 2 | 55.6 | 24.06 | 2
0 | 0 | 1 | 93.7 | 0.2399666 | 0.8461538 | 12 | 6.25 | 3.5 | 0.75 | 2.166667 | 3 | 2 | 55.6 | 23.63 | 2
0 | 0 | 1 | 93.7 | 0.2399666 | 0.8461538 | 12 | 6.25 | 3.5 | 0.75 | 2.583333 | 3 | 1 | 50.2 | 25.4 | 1
0 | 0 | 1 | 93.7 | 0.2399666 | 0.8461538 | 12 | 6.25 | 3.5 | 0.75 | 2.583333 | 3 | 1 | 50.2 | 25.53 | 1
0 | 0 | 1 | 93.7 | 0.2399666 | 0.8461538 | 12 | 6.25 | 3.5 | 0.8333333 | 6.25 | 3 | 2 | 54.7 | 28.75 | 2
0 | 0 | 1 | 93.7 | 0.2399666 | 0.8461538 | 12 | 6.25 | 3.5 | 0.8333333 | 6.25 | 3 | 2 | 54.7 | 29.83 | 2
0 | 0 | 1 | 93.7 | 0.2399666 | 0.8461538 | 12 | 6.25 | 3.5 | 0.8333333 | 6.333333 | 3 | 1 | 49.6 | 29.76 | 2
0 | 0 | 1 | 93.7 | 0.2399666 | 0.8461538 | 12 | 6.25 | 3.5 | 0.8333333 | 6.333333 | 3 | 1 | 49.6 | 26.67 | 2
1 | 0 | 1 | 110.4 | 0.2399666 | 0.8461538 | 12 | 6.25 | 3.5 | 0 | 0 | 4 | 2 | 54.3 | 11.06 | 1
1 | 0 | 1 | 110.4 | 0.2399666 | 0.8461538 | 12 | 6.25 | 3.5 | 0 | 0 | 4 | 2 | 54.3 | 10.36 | 1
1 | 0 | 1 | 110.4 | 0.2399666 | 0.8461538 | 12 | 6.25 | 3.5 | 0 | 0 | 4 | 1 | 48.3 | 13.9 | 1
1 | 0 | 1 | 110.4 | 0.2399666 | 0.8461538 | 12 | 6.25 | 3.5 | 0 | 0 | 4 | 1 | 48.3 | 11.69 | 1
1 | 0 | 1 | 110.4 | 0.2399666 | 0.8461538 | 12 | 6.25 | 3.5 | 0.75 | 2.166667 | 3 | 2 | 55.6 | 24.45 | 1
1 | 0 | 1 | 110.4 | 0.2399666 | 0.8461538 | 12 | 6.25 | 3.5 | 0.75 | 2.166667 | 3 | 2 | 55.6 | 25.15 | 1
1 | 0 | 1 | 110.4 | 0.2399666 | 0.8461538 | 12 | 6.25 | 3.5 | 0.75 | 2.583333 | 3 | 1 | 50.2 | 24.9 | 1
1 | 0 | 1 | 110.4 | 0.2399666 | 0.8461538 | 12 | 6.25 | 3.5 | 0.75 | 2.583333 | 3 | 1 | 50.2 | 28.06 | 1
1 | 0 | 1 | 110.4 | 0.2399666 | 0.8461538 | 12 | 6.25 | 3.5 | 0.8333333 | 6.25 | 3 | 2 | 54.7 | 40.12 | 1
1 | 0 | 1 | 110.4 | 0.2399666 | 0.8461538 | 12 | 6.25 | 3.5 | 0.8333333 | 6.25 | 3 | 2 | 54.7 | 36.78 | 1
1 | 0 | 1 | 110.4 | 0.2399666 | 0.8461538 | 12 | 6.25 | 3.5 | 0.8333333 | 6.333333 | 3 | 1 | 49.6 | 41.64 | 1
1 | 0 | 1 | 110.4 | 0.2399666 | 0.8461538 | 12 | 6.25 | 3.5 | 0.8333333 | 6.333333 | 3 | 1 | 49.6 | 40.76 | 1
2 | 0 | 1 | 122.1 | 0.2399666 | 0.8461538 | 12 | 6.25 | 3.5 | 0 | 0 | 4 | 2 | 54.3 | 15.23 | 1
2 | 0 | 1 | 122.1 | 0.2399666 | 0.8461538 | 12 | 6.25 | 3.5 | 0 | 0 | 4 | 2 | 54.3 | 13.96 | 1
2 | 0 | 1 | 122.1 | 0.2399666 | 0.8461538 | 12 | 6.25 | 3.5 | 0 | 0 | 4 | 1 | 48.3 | 10.43 | 1
2 | 0 | 1 | 122.1 | 0.2399666 | 0.8461538 | 12 | 6.25 | 3.5 | 0 | 0 | 4 | 1 | 48.3 | 9.67 | 1
2 | 0 | 1 | 122.1 | 0.2399666 | 0.8461538 | 12 | 6.25 | 3.5 | 0.75 | 2.166667 | 3 | 2 | 55.6 | 25.91 | 1
2 | 0 | 1 | 122.1 | 0.2399666 | 0.8461538 | 12 | 6.25 | 3.5 | 0.75 | 2.166667 | 3 | 2 | 55.6 | 24.58 | 1
2 | 0 | 1 | 122.1 | 0.2399666 | 0.8461538 | 12 | 6.25 | 3.5 | 0.75 | 2.583333 | 3 | 1 | 50.2 | 25.91 | 1
2 | 0 | 1 | 122.1 | 0.2399666 | 0.8461538 | 12 | 6.25 | 3.5 | 0.75 | 2.583333 | 3 | 1 | 50.2 | 27.42 | 1
2 | 0 | 1 | 122.1 | 0.2399666 | 0.8461538 | 12 | 6.25 | 3.5 | 0.8333333 | 6.25 | 3 | 2 | 54.7 | 38.23 | 1
2 | 0 | 1 | 122.1 | 0.2399666 | 0.8461538 | 12 | 6.25 | 3.5 | 0.8333333 | 6.25 | 3 | 2 | 54.7 | 38.73 | 1
2 | 0 | 1 | 122.1 | 0.2399666 | 0.8461538 | 12 | 6.25 | 3.5 | 0.8333333 | 6.333333 | 3 | 1 | 49.6 | 41.77 | 1
2 | 0 | 1 | 122.1 | 0.2399666 | 0.8461538 | 12 | 6.25 | 3.5 | 0.8333333 | 6.333333 | 3 | 1 | 49.6 | 40.57 | 1
2 | 1 | 1 | 124.9 | 0.172 | 0.88 | 13 | 5.769231 | 1 | 0.9230769 | 7.692308 | 1 | 3 | 120 | 19.74 | 1
2 | 1 | 1 | 124.9 | 0.172 | 0.88 | 13 | 5.769231 | 2 | 0.9230769 | 7.692308 | 1 | 3 | 120 | 22.72 | 1
2 | 1 | 1 | 124.9 | 0.172 | 0.88 | 13 | 5.769231 | 2 | 0.9230769 | 7.692308 | 1 | 3 | 120 | 24.18 | 1
2 | 1 | 1 | 124.9 | 0.172 | 0.88 | 13 | 1 | 4 | 0.9230769 | 7.692308 | 1 | 3 | 120 | 15.55 | 1
2 | 1 | 1 | 124.9 | 0.172 | 0.88 | 13 | 1 | 4 | 0.9230769 | 7.692308 | 1 | 3 | 120 | 17.76 | 1
2 | 1 | 1 | 124.9 | 0.172 | 0.88 | 13 | 1.5 | 4 | 0.9230769 | 7.692308 | 1 | 3 | 120 | 21.47 | 1
2 | 1 | 1 | 124.9 | 0.172 | 0.88 | 13 | 1.5 | 4 | 0.9230769 | 7.692308 | 1 | 3 | 120 | 22.7 | 1
2 | 1 | 1 | 124.9 | 0.172 | 0.88 | 13 | 2.5 | 4 | 0.9230769 | 7.692308 | 1 | 3 | 120 | 24.93 | 1
2 | 1 | 1 | 124.9 | 0.172 | 0.88 | 13 | 2.5 | 4 | 0.9230769 | 7.692308 | 1 | 3 | 120 | 27.15 | 1
2 | 1 | 1 | 124.9 | 0.172 | 0.88 | 13 | 3.5 | 4 | 0.9230769 | 7.692308 | 1 | 3 | 120 | 28.13 | 1
2 | 1 | 1 | 124.9 | 0.172 | 0.88 | 13 | 3.5 | 4 | 0.9230769 | 7.692308 | 1 | 3 | 120 | 28.38 | 1
2 | 1 | 1 | 124.9 | 0.172 | 0.88 | 13 | 5.769231 | 4 | 0.9230769 | 7.692308 | 1 | 3 | 120 | 45.87 | 1
2 | 1 | 1 | 124.9 | 0.172 | 0.88 | 13 | 5.769231 | 4 | 0.9230769 | 7.692308 | 1 | 3 | 120 | 47.84 | 1
2 | 1 | 1 | 124.9 | 0.172 | 0.88 | 10 | 7.5 | 1 | 1 | 10 | 1 | 3 | 120 | 15.77 | 1
2 | 1 | 1 | 124.9 | 0.172 | 0.88 | 10 | 7.5 | 2 | 1 | 10 | 1 | 3 | 120 | 15.77 | 1
2 | 1 | 1 | 124.9 | 0.172 | 0.88 | 10 | 7.5 | 2 | 1 | 10 | 1 | 3 | 120 | 21.03 | 1
2 | 1 | 1 | 124.9 | 0.172 | 0.88 | 10 | 7.5 | 4 | 1 | 10 | 1 | 3 | 120 | 21.92 | 1
2 | 1 | 1 | 124.9 | 0.172 | 0.88 | 10 | 7.5 | 4 | 1 | 10 | 1 | 3 | 120 | 22.8 | 1
2 | 1 | 1 | 124.9 | 0.172 | 0.88 | 12 | 1 | 4 | 0 | 0 | 5 | 3 | 127 | 15.06 | 1
2 | 1 | 1 | 124.9 | 0.172 | 0.88 | 12 | 1 | 4 | 0 | 0 | 5 | 3 | 127 | 16.77 | 1
2 | 1 | 1 | 124.9 | 0.172 | 0.88 | 12 | 1.5 | 4 | 0 | 0 | 5 | 3 | 127 | 18.75 | 1
2 | 1 | 1 | 124.9 | 0.172 | 0.88 | 12 | 1.5 | 4 | 0 | 0 | 5 | 3 | 127 | 19.01 | 1
2 | 1 | 1 | 124.9 | 0.172 | 0.88 | 12 | 6.25 | 4 | 0 | 0 | 5 | 3 | 127 | 18.26 | 1
2 | 1 | 1 | 124.9 | 0.172 | 0.88 | 12 | 6.25 | 4 | 0 | 0 | 5 | 3 | 127 | 20.23 | 1
0 | 0 | 1 | 126.4 | 0.16 | 1.12 | 18 | 0.6666667 | 1 | 0.5555556 | 6.611111 | 3 | 1 | 51.6 | 18.96 | 2
0 | 0 | 1 | 126.4 | 0.16 | 1.12 | 18 | 0.6666667 | 1 | 0.5555556 | 6.611111 | 3 | 1 | 51.6 | 18.56 | 2
0 | 0 | 1 | 126.4 | 0.16 | 1.12 | 18 | 1 | 1 | 0.5555556 | 6.611111 | 3 | 1 | 51.6 | 24.89 | 2
0 | 0 | 1 | 126.4 | 0.16 | 1.12 | 18 | 1 | 1 | 0.5555556 | 6.611111 | 3 | 1 | 51.6 | 22.12 | 2
0 | 0 | 1 | 126.4 | 0.16 | 1.12 | 18 | 2 | 1 | 0.5555556 | 6.611111 | 3 | 1 | 51.6 | 27.95 | 2
0 | 0 | 1 | 126.4 | 0.16 | 1.12 | 18 | 2 | 1 | 0.5555556 | 6.611111 | 3 | 1 | 51.6 | 27.31 | 2
0 | 0 | 1 | 126.4 | 0.16 | 1.12 | 18 | 3 | 1 | 0.5555556 | 6.611111 | 3 | 1 | 51.6 | 29.57 | 2
0 | 0 | 1 | 126.4 | 0.16 | 1.12 | 18 | 3 | 1 | 0.5555556 | 6.611111 | 3 | 1 | 51.6 | 30.65 | 2
0 | 0 | 1 | 126.4 | 0.16 | 1.12 | 18 | 3.666667 | 1 | 0.5555556 | 6.611111 | 3 | 1 | 51.6 | 30.55 | 2
1 | 0 | 1 | 159.13 | 0.16 | 1.12 | 18 | 0.6666667 | 1 | 0.5555556 | 6.611111 | 3 | 1 | 51.6 | 31.72 | 2
1 | 0 | 1 | 159.13 | 0.16 | 1.12 | 18 | 0.6666667 | 1 | 0.5555556 | 6.611111 | 3 | 1 | 51.6 | 29.93 | 2
1 | 0 | 1 | 159.13 | 0.16 | 1.12 | 18 | 1 | 1 | 0.5555556 | 6.611111 | 3 | 1 | 51.6 | 35.22 | 2
1 | 0 | 1 | 159.13 | 0.16 | 1.12 | 18 | 1 | 1 | 0.5555556 | 6.611111 | 3 | 1 | 51.6 | 37.63 | 2
1 | 0 | 1 | 159.13 | 0.16 | 1.12 | 18 | 2 | 1 | 0.5555556 | 6.611111 | 3 | 1 | 51.6 | 39.49 | 2
1 | 0 | 1 | 159.13 | 0.16 | 1.12 | 18 | 2 | 1 | 0.5555556 | 6.611111 | 3 | 1 | 51.6 | 42.69 | 2
1 | 0 | 1 | 159.13 | 0.16 | 1.12 | 18 | 3 | 1 | 0.5555556 | 6.611111 | 3 | 1 | 51.6 | 42.85 | 1
1 | 0 | 1 | 159.13 | 0.16 | 1.12 | 18 | 3.666667 | 1 | 0.5555556 | 6.611111 | 3 | 1 | 51.6 | 43.1 | 2
2 | 0 | 1 | 169.99 | 0.16 | 1.12 | 18 | 0.6666667 | 1 | 0.5555556 | 6.611111 | 3 | 1 | 51.6 | 37.63 | 2
2 | 0 | 1 | 169.99 | 0.16 | 1.12 | 18 | 0.6666667 | 1 | 0.5555556 | 6.611111 | 3 | 1 | 51.6 | 35.71 | 2
2 | 0 | 1 | 169.99 | 0.16 | 1.12 | 18 | 0.6666667 | 1 | 0.5555556 | 6.611111 | 3 | 1 | 51.6 | 34.83 | 2
2 | 0 | 1 | 169.99 | 0.16 | 1.12 | 18 | 1 | 1 | 0.5555556 | 6.611111 | 3 | 1 | 51.6 | 41.16 | 2
2 | 0 | 1 | 169.99 | 0.16 | 1.12 | 18 | 1 | 1 | 0.5555556 | 6.611111 | 3 | 1 | 51.6 | 45.09 | 2
2 | 0 | 1 | 169.99 | 0.16 | 1.12 | 18 | 1 | 1 | 0.5555556 | 6.611111 | 3 | 1 | 51.6 | 39.4 | 1
2 | 0 | 1 | 169.99 | 0.16 | 1.12 | 18 | 2 | 1 | 0.5555556 | 6.611111 | 3 | 1 | 51.6 | 46.91 | 1
2 | 0 | 1 | 169.99 | 0.16 | 1.12 | 18 | 2 | 1 | 0.5555556 | 6.611111 | 3 | 1 | 51.6 | 53.4 | 1
2 | 0 | 1 | 169.99 | 0.16 | 1.12 | 18 | 2 | 1 | 0.5555556 | 6.611111 | 3 | 1 | 51.6 | 47.89 | 1
2 | 0 | 1 | 169.99 | 0.16 | 1.12 | 18 | 3 | 1 | 0.5555556 | 6.611111 | 3 | 1 | 51.6 | 53 | 1
2 | 0 | 1 | 169.99 | 0.16 | 1.12 | 18 | 3 | 1 | 0.5555556 | 6.611111 | 3 | 1 | 51.6 | 53.1 | 1
2 | 0 | 1 | 169.99 | 0.16 | 1.12 | 18 | 3 | 1 | 0.5555556 | 6.611111 | 3 | 1 | 51.6 | 55.16 | 1
2 | 0 | 1 | 169.99 | 0.16 | 1.12 | 18 | 3.666667 | 1 | 0.5555556 | 6.611111 | 3 | 1 | 51.6 | 55.21 | 1
2 | 0 | 1 | 169.99 | 0.16 | 1.12 | 18 | 3.666667 | 1 | 0.5555556 | 6.611111 | 3 | 1 | 51.6 | 50.15 | 1
2 | 0 | 1 | 169.99 | 0.16 | 1.12 | 18 | 3.666667 | 1 | 0.5555556 | 6.611111 | 3 | 1 | 51.6 | 56.24 | 1
3 | 0 | 1 | 181.7 | 0.16 | 1.12 | 18 | 0.6666667 | 1 | 0.5555556 | 6.611111 | 3 | 1 | 51.6 | 37.43 | 2
3 | 0 | 1 | 181.7 | 0.16 | 1.12 | 18 | 0.6666667 | 1 | 0.5555556 | 6.611111 | 3 | 1 | 51.6 | 35.42 | 2
3 | 0 | 1 | 181.7 | 0.16 | 1.12 | 18 | 1 | 1 | 0.5555556 | 6.611111 | 3 | 1 | 51.6 | 39.49 | 1
3 | 0 | 1 | 181.7 | 0.16 | 1.12 | 18 | 1 | 1 | 0.5555556 | 6.611111 | 3 | 1 | 51.6 | 43.03 | 1
3 | 0 | 1 | 181.7 | 0.16 | 1.12 | 18 | 2 | 1 | 0.5555556 | 6.611111 | 3 | 1 | 51.6 | 47.26 | 1
3 | 0 | 1 | 181.7 | 0.16 | 1.12 | 18 | 2 | 1 | 0.5555556 | 6.611111 | 3 | 1 | 51.6 | 49.91 | 1
3 | 0 | 1 | 181.7 | 0.16 | 1.12 | 18 | 3 | 1 | 0.5555556 | 6.611111 | 3 | 1 | 51.6 | 53.1 | 1
3 | 0 | 1 | 181.7 | 0.16 | 1.12 | 18 | 3.666667 | 1 | 0.5555556 | 6.611111 | 3 | 1 | 51.6 | 54.72 | 1
3 | 0 | 1 | 181.7 | 0.16 | 1.12 | 18 | 3.666667 | 1 | 0.5555556 | 6.611111 | 3 | 1 | 51.6 | 53.49 | 1
2 | 0 | 1 | 174.8 | 0.16 | 1.12 | 10 | 1 | 1 | 1 | 1.18 | 3 | 1 | 50 | 21.17 | 1
2 | 0 | 1 | 174.8 | 0.16 | 1.12 | 10 | 1 | 1 | 1 | 1.18 | 3 | 1 | 50 | 20.69 | 1
2 | 0 | 1 | 174.8 | 0.16 | 1.12 | 10 | 2 | 1 | 1 | 1.18 | 3 | 1 | 50 | 25.62 | 1
2 | 0 | 1 | 174.8 | 0.16 | 1.12 | 10 | 2 | 1 | 1 | 1.18 | 3 | 1 | 50 | 25.15 | 1
2 | 0 | 1 | 174.8 | 0.16 | 1.12 | 10 | 3 | 1 | 1 | 1.18 | 3 | 1 | 50 | 28.81 | 1
2 | 0 | 1 | 174.8 | 0.16 | 1.12 | 10 | 4 | 1 | 1 | 1.18 | 3 | 1 | 50 | 31.35 | 1
2 | 0 | 1 | 174.8 | 0.16 | 1.12 | 10 | 4 | 1 | 1 | 1.18 | 3 | 1 | 50 | 31.04 | 1
2 | 0 | 1 | 174.8 | 0.16 | 1.12 | 10 | 5 | 1 | 1 | 1.18 | 3 | 1 | 50 | 32.95 | 1
2 | 0 | 1 | 174.8 | 0.16 | 1.12 | 10 | 5 | 1 | 1 | 1.18 | 3 | 1 | 50 | 33.1 | 1
2 | 0 | 1 | 174.8 | 0.16 | 1.12 | 10 | 7.5 | 1 | 1 | 1.18 | 3 | 1 | 50 | 32.31 | 1
2 | 0 | 1 | 174.8 | 0.16 | 1.12 | 10 | 7.5 | 1 | 1 | 1.18 | 3 | 1 | 50 | 34.85 | 1
2 | 0 | 1 | 174.8 | 0.16 | 1.12 | 14 | 1 | 1 | 0.7142857 | 6.4 | 3 | 1 | 50 | 35.24 | 1
2 | 0 | 1 | 174.8 | 0.16 | 1.12 | 14 | 2 | 1 | 0.7142857 | 6.4 | 3 | 1 | 50 | 42.22 | 1
2 | 0 | 1 | 174.8 | 0.16 | 1.12 | 14 | 2 | 1 | 0.7142857 | 6.4 | 3 | 1 | 50 | 41.9 | 1
2 | 0 | 1 | 174.8 | 0.16 | 1.12 | 14 | 3 | 1 | 0.7142857 | 6.4 | 3 | 1 | 50 | 47.1 | 1
2 | 0 | 1 | 174.8 | 0.16 | 1.12 | 14 | 3 | 1 | 0.7142857 | 6.4 | 3 | 1 | 50 | 49.78 | 1
2 | 0 | 1 | 174.8 | 0.16 | 1.12 | 14 | 4 | 1 | 0.7142857 | 6.4 | 3 | 1 | 50 | 51.64 | 1
2 | 0 | 1 | 174.8 | 0.16 | 1.12 | 14 | 4 | 1 | 0.7142857 | 6.4 | 3 | 1 | 50 | 54.81 | 1
2 | 0 | 1 | 174.8 | 0.16 | 1.12 | 14 | 5.357143 | 1 | 0.7142857 | 6.4 | 3 | 1 | 50 | 52.86 | 1
2 | 0 | 1 | 174.8 | 0.16 | 1.12 | 14 | 5.357143 | 1 | 0.7142857 | 6.4 | 3 | 1 | 50 | 51.89 | 1
2 | 0 | 1 | 174.8 | 0.16 | 1.12 | 18 | 0.6666667 | 1 | 0.5555556 | 13.25556 | 3 | 1 | 50 | 32.76 | 2
2 | 0 | 1 | 174.8 | 0.16 | 1.12 | 18 | 0.6666667 | 1 | 0.5555556 | 13.25556 | 3 | 1 | 50 | 34.83 | 2
2 | 0 | 1 | 174.8 | 0.16 | 1.12 | 18 | 1 | 1 | 0.5555556 | 13.25556 | 3 | 1 | 50 | 39.4 | 2
2 | 0 | 1 | 174.8 | 0.16 | 1.12 | 18 | 1 | 1 | 0.5555556 | 13.25556 | 3 | 1 | 50 | 37.19 | 2
2 | 0 | 1 | 174.8 | 0.16 | 1.12 | 18 | 2 | 1 | 0.5555556 | 13.25556 | 3 | 1 | 50 | 47.89 | 1
2 | 0 | 1 | 174.8 | 0.16 | 1.12 | 18 | 2 | 1 | 0.5555556 | 13.25556 | 3 | 1 | 50 | 46.91 | 1
2 | 0 | 1 | 174.8 | 0.16 | 1.12 | 18 | 3 | 1 | 0.5555556 | 13.25556 | 3 | 1 | 50 | 55.16 | 1
2 | 0 | 1 | 174.8 | 0.16 | 1.12 | 18 | 4.166667 | 1 | 0.5555556 | 13.25556 | 3 | 1 | 50 | 56.24 | 1
2 | 0 | 1 | 174.8 | 0.16 | 1.12 | 18 | 0.6666667 | 2 | 0.5555556 | 13.25556 | 3 | 1 | 50 | 25.35 | 2
2 | 0 | 1 | 174.8 | 0.16 | 1.12 | 18 | 0.6666667 | 2 | 0.5555556 | 13.25556 | 3 | 1 | 50 | 22.77 | 2
2 | 0 | 1 | 174.8 | 0.16 | 1.12 | 18 | 1 | 2 | 0.5555556 | 13.25556 | 3 | 1 | 50 | 31.51 | 2
2 | 0 | 1 | 174.8 | 0.16 | 1.12 | 18 | 1 | 2 | 0.5555556 | 13.25556 | 3 | 1 | 50 | 29.74 | 2
2 | 0 | 1 | 174.8 | 0.16 | 1.12 | 18 | 2 | 2 | 0.5555556 | 13.25556 | 3 | 1 | 50 | 39.72 | 2
2 | 0 | 1 | 174.8 | 0.16 | 1.12 | 18 | 2 | 2 | 0.5555556 | 13.25556 | 3 | 1 | 50 | 42.07 | 2
2 | 0 | 1 | 174.8 | 0.16 | 1.12 | 18 | 4.166667 | 2 | 0.5555556 | 13.25556 | 3 | 1 | 50 | 52.27 | 2
2 | 0 | 1 | 174.8 | 0.16 | 1.12 | 18 | 4.166667 | 2 | 0.5555556 | 13.25556 | 3 | 1 | 50 | 51.01 | 2
2 | 0 | 1 | 169.99 | 0.16 | 1.12 | 18 | 0.6666667 | 2 | 0.5555556 | 6.611111 | 3 | 1 | 51.5 | 24.05 | 2
2 | 0 | 1 | 169.99 | 0.16 | 1.12 | 18 | 1 | 2 | 0.5555556 | 6.611111 | 3 | 1 | 51.5 | 30.62 | 2
2 | 0 | 1 | 169.99 | 0.16 | 1.12 | 18 | 2 | 2 | 0.5555556 | 6.611111 | 3 | 1 | 51.5 | 40.89 | 2
2 | 0 | 1 | 169.99 | 0.16 | 1.12 | 18 | 3 | 2 | 0.5555556 | 6.611111 | 3 | 1 | 51.5 | 48.72 | 1
2 | 0 | 1 | 169.99 | 0.16 | 1.12 | 18 | 3.666667 | 2 | 0.5555556 | 6.611111 | 3 | 1 | 51.5 | 52.2 | 1
2 | 0 | 1 | 169.99 | 0.16 | 1.12 | 22 | 0.5 | 1 | 0.4545455 | 5.5 | 3 | 1 | 49.94 | 27.62 | 2
2 | 0 | 1 | 169.99 | 0.16 | 1.12 | 22 | 1 | 1 | 0.4545455 | 5.5 | 3 | 1 | 49.94 | 36.23 | 2
2 | 0 | 1 | 169.99 | 0.16 | 1.12 | 22 | 1.5 | 1 | 0.4545455 | 5.5 | 3 | 1 | 49.94 | 41.18 | 2
2 | 0 | 1 | 169.99 | 0.16 | 1.12 | 22 | 2 | 1 | 0.4545455 | 5.5 | 3 | 1 | 49.94 | 45.19 | 2
2 | 0 | 1 | 169.99 | 0.16 | 1.12 | 22 | 2.5 | 1 | 0.4545455 | 5.5 | 3 | 1 | 49.94 | 49.12 | 2
2 | 0 | 1 | 169.99 | 0.16 | 1.12 | 22 | 2.909091 | 1 | 0.4545455 | 5.5 | 3 | 1 | 49.94 | 52.8 | 2
2 | 0 | 1 | 169.99 | 0.16 | 1.12 | 22 | 0.5 | 2 | 0.4545455 | 5.5 | 3 | 1 | 49.94 | 19.63 | 2
2 | 0 | 1 | 169.99 | 0.16 | 1.12 | 22 | 1 | 2 | 0.4545455 | 5.5 | 3 | 1 | 49.94 | 26.68 | 2
2 | 0 | 1 | 169.99 | 0.16 | 1.12 | 22 | 1.5 | 2 | 0.4545455 | 5.5 | 3 | 1 | 49.94 | 30.74 | 2
2 | 0 | 1 | 169.99 | 0.16 | 1.12 | 22 | 2 | 2 | 0.4545455 | 5.5 | 3 | 1 | 49.94 | 36.61 | 2
2 | 0 | 1 | 169.99 | 0.16 | 1.12 | 22 | 2.5 | 2 | 0.4545455 | 5.5 | 3 | 1 | 49.94 | 40.81 | 2
2 | 0 | 1 | 169.99 | 0.16 | 1.12 | 22 | 2.909091 | 2 | 0.4545455 | 5.5 | 3 | 1 | 49.94 | 45.81 | 2
2 | 0 | 1 | 169.99 | 0.16 | 1.12 | 22 | 1 | 3 | 0.4545455 | 5.5 | 3 | 1 | 49.94 | 21 | 2
2 | 0 | 1 | 169.99 | 0.16 | 1.12 | 22 | 2.909091 | 3 | 0.4545455 | 5.5 | 3 | 1 | 49.94 | 40.04 | 2
0 | 0 | 1 | 139.7 | 0.1857411 | 1.166041 | 9.5 | 10.52632 | 2.5 | 0 | 0 | 2 | 1 | 41 | 32.1 | 1
0 | 0 | 1 | 139.7 | 0.1857411 | 1.166041 | 9.5 | 10.52632 | 2.5 | 0 | 0 | 2 | 1 | 41 | 30.8 | 1
0 | 0 | 1 | 139.7 | 0.1857411 | 1.166041 | 9.5 | 10.52632 | 2.5 | 0 | 0 | 2 | 1 | 41 | 29.9 | 1
0 | 0 | 1 | 134.4 | 0.1693755 | 1.063302 | 9.5 | 10.52632 | 2.5 | 0 | 0 | 2 | 1 | 41 | 33.8 | 1
0 | 0 | 1 | 134.4 | 0.1693755 | 1.063302 | 9.5 | 10.52632 | 2.5 | 0 | 0 | 2 | 1 | 41 | 37.9 | 1
0 | 0 | 1 | 134.4 | 0.1693755 | 1.063302 | 9.5 | 10.52632 | 2.5 | 0 | 0 | 2 | 1 | 41 | 36.3 | 1
0 | 0 | 1 | 123.3 | 0.1572677 | 0.9872915 | 9.5 | 10.52632 | 2.5 | 0 | 0 | 2 | 1 | 41 | 25.7 | 1
0 | 0 | 1 | 123.3 | 0.1572677 | 0.9872915 | 9.5 | 10.52632 | 2.5 | 0 | 0 | 2 | 1 | 41 | 26.4 | 1
0 | 0 | 1 | 123.3 | 0.1572677 | 0.9872915 | 9.5 | 10.52632 | 2.5 | 0 | 0 | 2 | 1 | 41 | 27.7 | 1
0 | 0 | 1 | 139.7 | 0.1857411 | 1.166041 | 9.5 | 10.52632 | 2.5 | 0 | 0 | 5 | 2 | 46 | 26.2 | 1
0 | 0 | 1 | 139.7 | 0.1857411 | 1.166041 | 9.5 | 10.52632 | 2.5 | 0 | 0 | 5 | 2 | 46 | 27.4 | 1
0 | 0 | 1 | 139.7 | 0.1857411 | 1.166041 | 9.5 | 10.52632 | 2.5 | 0 | 0 | 5 | 2 | 46 | 25.3 | 1
0 | 0 | 1 | 134.4 | 0.1693755 | 1.063302 | 9.5 | 10.52632 | 2.5 | 0 | 0 | 5 | 2 | 46 | 29.4 | 1
0 | 0 | 1 | 134.4 | 0.1693755 | 1.063302 | 9.5 | 10.52632 | 2.5 | 0 | 0 | 5 | 2 | 46 | 30.4 | 1
0 | 0 | 1 | 123.3 | 0.1572677 | 0.9872915 | 9.5 | 10.52632 | 2.5 | 0 | 0 | 5 | 2 | 46 | 25.2 | 1
0 | 0 | 1 | 123.3 | 0.1572677 | 0.9872915 | 9.5 | 10.52632 | 2.5 | 0 | 0 | 5 | 2 | 46 | 23.3 | 1
0 | 0 | 1 | 123.3 | 0.1572677 | 0.9872915 | 9.5 | 10.52632 | 2.5 | 0 | 0 | 5 | 2 | 46 | 24 | 1
2.3 | 0 | 1 | 148.2 | 0.1857411 | 1.166041 | 9.5 | 10.52632 | 2.5 | 0 | 0 | 2 | 1 | 41 | 28.2 | 1
2.3 | 0 | 1 | 148.2 | 0.1857411 | 1.166041 | 9.5 | 10.52632 | 2.5 | 0 | 0 | 2 | 1 | 41 | 32.8 | 1
2.3 | 0 | 1 | 148.2 | 0.1857411 | 1.166041 | 9.5 | 10.52632 | 2.5 | 0 | 0 | 2 | 1 | 41 | 26.6 | 1
2.3 | 0 | 1 | 137 | 0.1693755 | 1.063302 | 9.5 | 10.52632 | 2.5 | 0 | 0 | 2 | 1 | 41 | 31.5 | 1
2.3 | 0 | 1 | 137 | 0.1693755 | 1.063302 | 9.5 | 10.52632 | 2.5 | 0 | 0 | 2 | 1 | 41 | 33.1 | 1
2.3 | 0 | 1 | 137 | 0.1693755 | 1.063302 | 9.5 | 10.52632 | 2.5 | 0 | 0 | 2 | 1 | 41 | 34.7 | 1
2.3 | 0 | 1 | 133.1 | 0.1572677 | 0.9872915 | 9.5 | 10.52632 | 2.5 | 0 | 0 | 2 | 1 | 41 | 23.9 | 1
2.3 | 0 | 1 | 133.1 | 0.1572677 | 0.9872915 | 9.5 | 10.52632 | 2.5 | 0 | 0 | 2 | 1 | 41 | 27.5 | 1
2.3 | 0 | 1 | 133.1 | 0.1572677 | 0.9872915 | 9.5 | 10.52632 | 2.5 | 0 | 0 | 2 | 1 | 41 | 28.1 | 1
2.3 | 0 | 1 | 148.2 | 0.1857411 | 1.166041 | 9.5 | 10.52632 | 2.5 | 0 | 0 | 5 | 2 | 46 | 25.5 | 1
2.3 | 0 | 1 | 148.2 | 0.1857411 | 1.166041 | 9.5 | 10.52632 | 2.5 | 0 | 0 | 5 | 2 | 46 | 24.6 | 1
2.3 | 0 | 1 | 148.2 | 0.1857411 | 1.166041 | 9.5 | 10.52632 | 2.5 | 0 | 0 | 5 | 2 | 46 | 25.1 | 1
2.3 | 0 | 1 | 137 | 0.1693755 | 1.063302 | 9.5 | 10.52632 | 2.5 | 0 | 0 | 5 | 2 | 46 | 28.2 | 1
2.3 | 0 | 1 | 137 | 0.1693755 | 1.063302 | 9.5 | 10.52632 | 2.5 | 0 | 0 | 5 | 2 | 46 | 28.3 | 1
2.3 | 0 | 1 | 137 | 0.1693755 | 1.063302 | 9.5 | 10.52632 | 2.5 | 0 | 0 | 5 | 2 | 46 | 26.6 | 1
2.3 | 0 | 1 | 133.1 | 0.1572677 | 0.9872915 | 9.5 | 10.52632 | 2.5 | 0 | 0 | 5 | 2 | 46 | 19.7 | 1
2.3 | 0 | 1 | 133.1 | 0.1572677 | 0.9872915 | 9.5 | 10.52632 | 2.5 | 0 | 0 | 5 | 2 | 46 | 20.4 | 1
2.3 | 0 | 1 | 133.1 | 0.1572677 | 0.9872915 | 9.5 | 10.52632 | 2.5 | 0 | 0 | 5 | 2 | 46 | 21.2 | 1
2 | 0 | 1 | 201.8 | 0.2 | 1.12 | 12.7 | 5.905512 | 1 | 0 | 0 | 1 | 1 | 49.4 | 22.43 | 1
2 | 0 | 1 | 201.8 | 0.2 | 1.12 | 12.7 | 5.905512 | 1 | 0 | 0 | 1 | 1 | 49.4 | 21.1 | 1
2 | 0 | 1 | 201.8 | 0.2 | 1.12 | 12.7 | 5.905512 | 1.5 | 0 | 0 | 1 | 1 | 49.4 | 22.79 | 1
2 | 0 | 1 | 201.8 | 0.2 | 1.12 | 12.7 | 5.905512 | 1.5 | 0 | 0 | 1 | 1 | 49.4 | 22.77 | 1
2 | 0 | 1 | 201.8 | 0.2 | 1.12 | 12.7 | 5.905512 | 2 | 0 | 0 | 1 | 1 | 49.4 | 21.99 | 1
2 | 0 | 1 | 201.8 | 0.2 | 1.12 | 12.7 | 5.905512 | 2 | 0 | 0 | 1 | 1 | 49.4 | 17.19 | 1
2 | 0 | 1 | 201.8 | 0.2 | 1.12 | 12.7 | 5.905512 | 3 | 0 | 0 | 1 | 1 | 49.4 | 17.05 | 1
2 | 0 | 1 | 201.8 | 0.2 | 1.12 | 12.7 | 5.905512 | 3 | 0 | 0 | 1 | 1 | 49.4 | 16.59 | 1
2 | 0 | 1 | 201.8 | 0.2 | 1.12 | 12.7 | 5.905512 | 4 | 0 | 0 | 1 | 1 | 49.4 | 17.16 | 1
2 | 0 | 1 | 201.8 | 0.2 | 1.12 | 12.7 | 5.905512 | 4 | 0 | 0 | 1 | 1 | 49.4 | 16.28 | 1
2 | 0 | 1 | 201.8 | 0.2 | 1.12 | 15.9 | 4.716981 | 1 | 0 | 0 | 1 | 1 | 47.8 | 26.41 | 1
2 | 0 | 1 | 201.8 | 0.2 | 1.12 | 15.9 | 4.716981 | 1 | 0 | 0 | 1 | 1 | 47.8 | 28.62 | 1
2 | 0 | 1 | 201.8 | 0.2 | 1.12 | 15.9 | 4.716981 | 1.5 | 0 | 0 | 1 | 1 | 47.8 | 27.64 | 1
2 | 0 | 1 | 201.8 | 0.2 | 1.12 | 15.9 | 4.716981 | 1.5 | 0 | 0 | 1 | 1 | 47.8 | 24.25 | 1
2 | 0 | 1 | 201.8 | 0.2 | 1.12 | 15.9 | 4.716981 | 2 | 0 | 0 | 1 | 1 | 47.8 | 24.46 | 1
2 | 0 | 1 | 201.8 | 0.2 | 1.12 | 15.9 | 4.716981 | 2 | 0 | 0 | 1 | 1 | 47.8 | 23.9 | 1
2 | 0 | 1 | 201.8 | 0.2 | 1.12 | 15.9 | 4.716981 | 3 | 0 | 0 | 1 | 1 | 47.8 | 21.99 | 1
2 | 0 | 1 | 201.8 | 0.2 | 1.12 | 15.9 | 4.716981 | 3 | 0 | 0 | 1 | 1 | 47.8 | 20.94 | 1
2 | 0 | 1 | 201.8 | 0.2 | 1.12 | 15.9 | 4.716981 | 4 | 0 | 0 | 1 | 1 | 47.8 | 18.69 | 1
2 | 0 | 1 | 201.8 | 0.2 | 1.12 | 15.9 | 4.716981 | 4 | 0 | 0 | 1 | 1 | 47.8 | 19.89 | 1
2 | 0 | 1 | 128.6 | 0.2172211 | 0.8796477 | 15.9 | 2.515723 | 3 | 0 | 0 | 5 | 1 | 48.2 | 13.9 | 1
2 | 0 | 1 | 128.6 | 0.2172211 | 0.8796477 | 15.9 | 2.515723 | 5 | 0 | 0 | 5 | 1 | 48.2 | 14.3 | 1
2 | 0 | 1 | 128.6 | 0.2172211 | 0.8796477 | 15.9 | 2.515723 | 7 | 0 | 0 | 5 | 1 | 48.2 | 11.7 | 1
2 | 0 | 1 | 128.6 | 0.2172211 | 0.8796477 | 15.9 | 3.773585 | 3 | 0 | 0 | 5 | 1 | 48.2 | 18.1 | 1
2 | 0 | 1 | 128.6 | 0.2172211 | 0.8796477 | 15.9 | 3.773585 | 5 | 0 | 0 | 5 | 1 | 48.2 | 14.1 | 1
2 | 0 | 1 | 128.6 | 0.2172211 | 0.8796477 | 15.9 | 3.773585 | 7 | 0 | 0 | 5 | 1 | 48.2 | 12 | 1
2 | 0 | 1 | 128.6 | 0.2172211 | 0.8796477 | 19.1 | 2.094241 | 3 | 0 | 0 | 5 | 1 | 47.6 | 17.4 | 1
2 | 0 | 1 | 128.6 | 0.2172211 | 0.8796477 | 19.1 | 2.094241 | 5 | 0 | 0 | 5 | 1 | 47.6 | 13.4 | 1
2 | 0 | 1 | 128.6 | 0.2172211 | 0.8796477 | 19.1 | 2.094241 | 7 | 0 | 0 | 5 | 1 | 47.6 | 12.7 | 1
2 | 0 | 1 | 128.6 | 0.2172211 | 0.8796477 | 19.1 | 3.141361 | 3 | 0 | 0 | 5 | 1 | 47.6 | 15 | 1
2 | 0 | 1 | 128.6 | 0.2172211 | 0.8796477 | 19.1 | 3.141361 | 5 | 0 | 0 | 5 | 1 | 47.6 | 13.2 | 1
2 | 0 | 1 | 128.6 | 0.2172211 | 0.8796477 | 19.1 | 3.141361 | 7 | 0 | 0 | 5 | 1 | 47.6 | 12.2 | 1
2 | 0 | 1 | 128.6 | 0.2172211 | 0.8796477 | 15.9 | 2.515723 | 3 | 0 | 0 | 5 | 1 | 64.1 | 14.6 | 1
2 | 0 | 1 | 128.6 | 0.2172211 | 0.8796477 | 15.9 | 2.515723 | 5 | 0 | 0 | 5 | 1 | 64.1 | 13.3 | 1
2 | 0 | 1 | 128.6 | 0.2172211 | 0.8796477 | 15.9 | 2.515723 | 7 | 0 | 0 | 5 | 1 | 64.1 | 10.6 | 1
2 | 0 | 1 | 128.6 | 0.2172211 | 0.8796477 | 15.9 | 3.773585 | 3 | 0 | 0 | 5 | 1 | 64.1 | 16.8 | 1
2 | 0 | 1 | 128.6 | 0.2172211 | 0.8796477 | 15.9 | 3.773585 | 5 | 0 | 0 | 5 | 1 | 64.1 | 14.3 | 1
2 | 0 | 1 | 128.6 | 0.2172211 | 0.8796477 | 15.9 | 3.773585 | 7 | 0 | 0 | 5 | 1 | 64.1 | 8.3 | 1
2 | 0 | 1 | 128.6 | 0.2172211 | 0.8796477 | 19.1 | 2.094241 | 3 | 0 | 0 | 5 | 1 | 63.1 | 10 | 1
2 | 0 | 1 | 128.6 | 0.2172211 | 0.8796477 | 19.1 | 2.094241 | 5 | 0 | 0 | 5 | 1 | 63.1 | 9.6 | 1
2 | 0 | 1 | 128.6 | 0.2172211 | 0.8796477 | 19.1 | 2.094241 | 7 | 0 | 0 | 5 | 1 | 63.1 | 7.7 | 1
2 | 0 | 1 | 128.6 | 0.2172211 | 0.8796477 | 19.1 | 3.141361 | 3 | 0 | 0 | 5 | 1 | 63.1 | 8.9 | 1
2 | 0 | 1 | 128.6 | 0.2172211 | 0.8796477 | 19.1 | 3.141361 | 5 | 0 | 0 | 5 | 1 | 63.1 | 11.5 | 1
2 | 0 | 1 | 128.6 | 0.2172211 | 0.8796477 | 19.1 | 3.141361 | 7 | 0 | 0 | 5 | 1 | 63.1 | 6.3 | 1
2 | 0 | 1 | 147.8 | 0.2172211 | 0.8796477 | 15.9 | 2.515723 | 3 | 0 | 0 | 5 | 1 | 48.2 | 13.6 | 1
2 | 0 | 1 | 147.8 | 0.2172211 | 0.8796477 | 15.9 | 2.515723 | 5 | 0 | 0 | 5 | 1 | 48.2 | 10.5 | 1
2 | 0 | 1 | 147.8 | 0.2172211 | 0.8796477 | 15.9 | 2.515723 | 7 | 0 | 0 | 5 | 1 | 48.2 | 12.3 | 1
2 | 0 | 1 | 147.8 | 0.2172211 | 0.8796477 | 15.9 | 3.773585 | 3 | 0 | 0 | 5 | 1 | 48.2 | 15.1 | 1
2 | 0 | 1 | 147.8 | 0.2172211 | 0.8796477 | 15.9 | 3.773585 | 5 | 0 | 0 | 5 | 1 | 48.2 | 11.6 | 1
2 | 0 | 1 | 147.8 | 0.2172211 | 0.8796477 | 15.9 | 3.773585 | 7 | 0 | 0 | 5 | 1 | 48.2 | 11.4 | 1
2 | 0 | 1 | 147.8 | 0.2172211 | 0.8796477 | 19.1 | 2.094241 | 3 | 0 | 0 | 5 | 1 | 47.6 | 16.9 | 1
2 | 0 | 1 | 147.8 | 0.2172211 | 0.8796477 | 19.1 | 2.094241 | 5 | 0 | 0 | 5 | 1 | 47.6 | 14.5 | 1
2 | 0 | 1 | 147.8 | 0.2172211 | 0.8796477 | 19.1 | 2.094241 | 7 | 0 | 0 | 5 | 1 | 47.6 | 11.5 | 1
2 | 0 | 1 | 147.8 | 0.2172211 | 0.8796477 | 19.1 | 3.141361 | 3 | 0 | 0 | 5 | 1 | 47.6 | 13.6 | 1
2 | 0 | 1 | 147.8 | 0.2172211 | 0.8796477 | 19.1 | 3.141361 | 5 | 0 | 0 | 5 | 1 | 47.6 | 14.3 | 1
2 | 0 | 1 | 147.8 | 0.2172211 | 0.8796477 | 19.1 | 3.141361 | 7 | 0 | 0 | 5 | 1 | 47.6 | 11.3 | 1
2 | 0 | 1 | 147.8 | 0.2172211 | 0.8796477 | 15.9 | 2.515723 | 3 | 0 | 0 | 5 | 1 | 64.1 | 12.3 | 1
2 | 0 | 1 | 147.8 | 0.2172211 | 0.8796477 | 15.9 | 2.515723 | 5 | 0 | 0 | 5 | 1 | 64.1 | 8.8 | 1
2 | 0 | 1 | 147.8 | 0.2172211 | 0.8796477 | 15.9 | 2.515723 | 7 | 0 | 0 | 5 | 1 | 64.1 | 8 | 1
2 | 0 | 1 | 147.8 | 0.2172211 | 0.8796477 | 15.9 | 3.773585 | 3 | 0 | 0 | 5 | 1 | 64.1 | 14.9 | 1
2 | 0 | 1 | 147.8 | 0.2172211 | 0.8796477 | 15.9 | 3.773585 | 5 | 0 | 0 | 5 | 1 | 64.1 | 11.1 | 1
2 | 0 | 1 | 147.8 | 0.2172211 | 0.8796477 | 15.9 | 3.773585 | 7 | 0 | 0 | 5 | 1 | 64.1 | 10.2 | 1
2 | 0 | 1 | 147.8 | 0.2172211 | 0.8796477 | 19.1 | 2.094241 | 3 | 0 | 0 | 5 | 1 | 63.1 | 10.6 | 1
2 | 0 | 1 | 147.8 | 0.2172211 | 0.8796477 | 19.1 | 2.094241 | 5 | 0 | 0 | 5 | 1 | 63.1 | 8.6 | 1
2 | 0 | 1 | 147.8 | 0.2172211 | 0.8796477 | 19.1 | 2.094241 | 7 | 0 | 0 | 5 | 1 | 63.1 | 6.8 | 1
2 | 0 | 1 | 147.8 | 0.2172211 | 0.8796477 | 19.1 | 3.141361 | 3 | 0 | 0 | 5 | 1 | 63.1 | 10 | 1
2 | 0 | 1 | 147.8 | 0.2172211 | 0.8796477 | 19.1 | 3.141361 | 5 | 0 | 0 | 5 | 1 | 63.1 | 8.4 | 1
2 | 0 | 1 | 147.8 | 0.2172211 | 0.8796477 | 19.1 | 3.141361 | 7 | 0 | 0 | 5 | 1 | 63.1 | 6.7 | 1
2 | 0 | 1 | 174.5 | 0.2172211 | 0.8796477 | 15.9 | 2.515723 | 3 | 0 | 0 | 5 | 1 | 48.2 | 20.1 | 1
2 | 0 | 1 | 174.5 | 0.2172211 | 0.8796477 | 15.9 | 2.515723 | 5 | 0 | 0 | 5 | 1 | 48.2 | 16.2 | 1
2 | 0 | 1 | 174.5 | 0.2172211 | 0.8796477 | 15.9 | 2.515723 | 7 | 0 | 0 | 5 | 1 | 48.2 | 17.2 | 1
2 | 0 | 1 | 174.5 | 0.2172211 | 0.8796477 | 15.9 | 3.773585 | 3 | 0 | 0 | 5 | 1 | 48.2 | 23.1 | 1
2 | 0 | 1 | 174.5 | 0.2172211 | 0.8796477 | 15.9 | 3.773585 | 5 | 0 | 0 | 5 | 1 | 48.2 | 18 | 1
2 | 0 | 1 | 174.5 | 0.2172211 | 0.8796477 | 15.9 | 3.773585 | 7 | 0 | 0 | 5 | 1 | 48.2 | 16.2 | 1
2 | 0 | 1 | 174.5 | 0.2172211 | 0.8796477 | 19.1 | 2.094241 | 3 | 0 | 0 | 5 | 1 | 47.6 | 20.9 | 1
2 | 0 | 1 | 174.5 | 0.2172211 | 0.8796477 | 19.1 | 2.094241 | 5 | 0 | 0 | 5 | 1 | 47.6 | 18.1 | 1
2 | 0 | 1 | 174.5 | 0.2172211 | 0.8796477 | 19.1 | 2.094241 | 7 | 0 | 0 | 5 | 1 | 47.6 | 16 | 1
2 | 0 | 1 | 174.5 | 0.2172211 | 0.8796477 | 19.1 | 3.141361 | 3 | 0 | 0 | 5 | 1 | 47.6 | 21.6 | 1
2 | 0 | 1 | 174.5 | 0.2172211 | 0.8796477 | 19.1 | 3.141361 | 5 | 0 | 0 | 5 | 1 | 47.6 | 18.6 | 1
2 | 0 | 1 | 174.5 | 0.2172211 | 0.8796477 | 19.1 | 3.141361 | 7 | 0 | 0 | 5 | 1 | 47.6 | 15.6 | 1
2 | 0 | 1 | 174.5 | 0.2172211 | 0.8796477 | 15.9 | 2.515723 | 3 | 0 | 0 | 5 | 1 | 64.1 | 20.4 | 1
2 | 0 | 1 | 174.5 | 0.2172211 | 0.8796477 | 15.9 | 2.515723 | 5 | 0 | 0 | 5 | 1 | 64.1 | 11.2 | 1
2 | 0 | 1 | 174.5 | 0.2172211 | 0.8796477 | 15.9 | 2.515723 | 7 | 0 | 0 | 5 | 1 | 64.1 | 11.9 | 1
2 | 0 | 1 | 174.5 | 0.2172211 | 0.8796477 | 15.9 | 3.773585 | 3 | 0 | 0 | 5 | 1 | 64.1 | 19.4 | 1
2 | 0 | 1 | 174.5 | 0.2172211 | 0.8796477 | 15.9 | 3.773585 | 5 | 0 | 0 | 5 | 1 | 64.1 | 12.5 | 1
2 | 0 | 1 | 174.5 | 0.2172211 | 0.8796477 | 15.9 | 3.773585 | 7 | 0 | 0 | 5 | 1 | 64.1 | 10 | 1
2 | 0 | 1 | 174.5 | 0.2172211 | 0.8796477 | 19.1 | 2.094241 | 3 | 0 | 0 | 5 | 1 | 63.1 | 16.5 | 1
2 | 0 | 1 | 174.5 | 0.2172211 | 0.8796477 | 19.1 | 2.094241 | 5 | 0 | 0 | 5 | 1 | 63.1 | 11.1 | 1
2 | 0 | 1 | 174.5 | 0.2172211 | 0.8796477 | 19.1 | 2.094241 | 7 | 0 | 0 | 5 | 1 | 63.1 | 7.5 | 1
2 | 0 | 1 | 174.5 | 0.2172211 | 0.8796477 | 19.1 | 3.141361 | 3 | 0 | 0 | 5 | 1 | 63.1 | 23.1 | 1
2 | 0 | 1 | 174.5 | 0.2172211 | 0.8796477 | 19.1 | 3.141361 | 5 | 0 | 0 | 5 | 1 | 63.1 | 10.4 | 1
2 | 0 | 1 | 174.5 | 0.2172211 | 0.8796477 | 19.1 | 3.141361 | 7 | 0 | 0 | 5 | 1 | 63.1 | 9.7 | 1
2 | 0 | 1 | 190.2 | 0.1999797 | 1.12013 | 15.9 | 4.716981 | 1 | 0 | 0 | 1 | 1 | 47.8 | 21 | 1
2 | 0 | 1 | 190.2 | 0.1999797 | 1.12013 | 15.9 | 4.716981 | 1.5 | 0 | 0 | 1 | 1 | 47.8 | 20.82 | 1
2 | 0 | 1 | 190.2 | 0.1999797 | 1.12013 | 15.9 | 4.716981 | 2 | 0 | 0 | 1 | 1 | 47.8 | 20.66 | 1
2 | 0 | 1 | 190.2 | 0.1999797 | 1.12013 | 15.9 | 4.716981 | 3 | 0 | 0 | 1 | 1 | 47.8 | 20.99 | 1
2 | 0 | 1 | 190.2 | 0.1999797 | 1.12013 | 15.9 | 4.716981 | 4 | 0 | 0 | 1 | 1 | 47.8 | 19.5 | 1
2 | 0 | 1 | 161.4 | 0.1222707 | 0.89869 | 16 | 4.5 | 2.5 | 1.25 | 0 | 2 | 1 | 54.2 | 30.26 | 1
2 | 0 | 1 | 161.4 | 0.1222707 | 0.89869 | 16 | 4.5 | 2.5 | 1.25 | 0 | 2 | 1 | 54.2 | 31.49 | 1
2 | 0 | 1 | 161.4 | 0.1222707 | 0.89869 | 16 | 4.5 | 2.5 | 1.25 | 0 | 2 | 1 | 54.2 | 31.22 | 1
2 | 0 | 1 | 161.4 | 0.1222707 | 0.89869 | 16 | 2 | 2.5 | 1.25 | 0 | 2 | 1 | 54.2 | 29.75 | 1
2 | 0 | 1 | 161.4 | 0.1222707 | 0.89869 | 16 | 2 | 2.5 | 1.25 | 0 | 2 | 1 | 54.2 | 27.42 | 1
2 | 0 | 1 | 161.4 | 0.1222707 | 0.89869 | 16 | 2 | 2.5 | 1.25 | 0 | 2 | 1 | 54.2 | 29.48 | 1
2 | 0 | 1 | 161.4 | 0.1222707 | 0.89869 | 16 | 1 | 2.5 | 1.25 | 0 | 2 | 1 | 54.2 | 24.02 | 2
2 | 0 | 1 | 161.4 | 0.1222707 | 0.89869 | 16 | 1 | 2.5 | 1.25 | 0 | 2 | 1 | 54.2 | 23.12 | 2
2 | 0 | 1 | 161.4 | 0.1222707 | 0.89869 | 16 | 1 | 2.5 | 1.25 | 0 | 2 | 1 | 54.2 | 23.96 | 2
2 | 0 | 1 | 161.4 | 0.1222707 | 0.89869 | 16 | 4.5 | 5 | 1.25 | 0 | 2 | 1 | 54.2 | 27.74 | 1
2 | 0 | 1 | 161.4 | 0.1222707 | 0.89869 | 16 | 4.5 | 5 | 1.25 | 0 | 2 | 1 | 54.2 | 26.74 | 1
2 | 0 | 1 | 161.4 | 0.1222707 | 0.89869 | 16 | 4.5 | 5 | 1.25 | 0 | 2 | 1 | 54.2 | 28.67 | 1
2 | 0 | 1 | 161.4 | 0.1222707 | 0.89869 | 16 | 2 | 5 | 1.25 | 0 | 2 | 1 | 54.2 | 26.25 | 1
2 | 0 | 1 | 161.4 | 0.1222707 | 0.89869 | 16 | 2 | 5 | 1.25 | 0 | 2 | 1 | 54.2 | 23.62 | 1
2 | 0 | 1 | 161.4 | 0.1222707 | 0.89869 | 16 | 2 | 5 | 1.25 | 0 | 2 | 1 | 54.2 | 25.3 | 1
2 | 0 | 1 | 161.4 | 0.1222707 | 0.89869 | 16 | 1 | 5 | 1.25 | 0 | 2 | 1 | 54.2 | 20.61 | 2
2 | 0 | 1 | 161.4 | 0.1222707 | 0.89869 | 16 | 1 | 5 | 1.25 | 0 | 2 | 1 | 54.2 | 21.81 | 2
2 | 0 | 1 | 161.4 | 0.1222707 | 0.89869 | 16 | 4.5 | 10 | 1.25 | 0 | 2 | 1 | 54.2 | 22.63 | 1
2 | 0 | 1 | 161.4 | 0.1222707 | 0.89869 | 16 | 4.5 | 10 | 1.25 | 0 | 2 | 1 | 54.2 | 22.75 | 1
2 | 0 | 1 | 161.4 | 0.1222707 | 0.89869 | 16 | 4.5 | 10 | 1.25 | 0 | 2 | 1 | 54.2 | 22.36 | 1
2 | 0 | 1 | 161.4 | 0.1222707 | 0.89869 | 16 | 2 | 10 | 1.25 | 0 | 2 | 1 | 54.2 | 17.03 | 1
2 | 0 | 1 | 161.4 | 0.1222707 | 0.89869 | 16 | 2 | 10 | 1.25 | 0 | 2 | 1 | 54.2 | 15.8 | 1
2 | 0 | 1 | 161.4 | 0.1222707 | 0.89869 | 16 | 1 | 10 | 1.25 | 0 | 2 | 1 | 54.2 | 14.93 | 2
2 | 0 | 1 | 161.4 | 0.1222707 | 0.89869 | 16 | 1 | 10 | 1.25 | 0 | 2 | 1 | 54.2 | 16.11 | 2
2 | 0.1 | 1 | 125.2 | 0.18 | 1.22 | 12 | 5.75 | 5 | 0.7083333 | 9 | 3 | 1 | 54.9 | 35.4 | 1
2 | 0.1 | 1 | 125.2 | 0.18 | 1.22 | 12 | 5.75 | 5 | 0.7083333 | 9 | 3 | 1 | 54.9 | 37.1 | 1
2 | 0.1 | 1 | 125.2 | 0.18 | 1.22 | 12 | 5.75 | 5 | 0.7083333 | 9 | 3 | 1 | 54.9 | 34.1 | 1
2 | 0.1 | 1 | 125.2 | 0.18 | 1.22 | 16 | 4.19 | 5 | 0.5125 | 8.4375 | 3 | 1 | 54.9 | 23.2 | 1
2 | 0.1 | 1 | 125.2 | 0.18 | 1.22 | 16 | 4.19 | 5 | 0.5125 | 8.4375 | 3 | 1 | 54.9 | 24 | 1
2 | 0.1 | 1 | 125.2 | 0.18 | 1.22 | 16 | 4.19 | 5 | 0.5125 | 8.4375 | 3 | 1 | 54.9 | 25.4 | 1
2 | 0.1 | 1 | 125.2 | 0.18 | 1.22 | 20 | 3.25 | 5 | 0.37 | 8.9 | 3 | 1 | 54.9 | 21.7 | 1
2 | 0.1 | 1 | 125.2 | 0.18 | 1.22 | 20 | 3.25 | 5 | 0.37 | 8.9 | 3 | 1 | 54.9 | 19.9 | 1
2 | 0.1 | 1 | 125.2 | 0.18 | 1.22 | 20 | 3.25 | 3 | 0.37 | 8.9 | 3 | 1 | 54.9 | 28.95 | 1
2 | 0.1 | 1 | 125.2 | 0.18 | 1.22 | 20 | 3.25 | 3 | 0.37 | 8.9 | 3 | 1 | 54.9 | 25.96 | 1
2 | 0.1 | 1 | 125.2 | 0.18 | 1.22 | 20 | 3.25 | 3 | 0.37 | 8.9 | 3 | 1 | 54.9 | 27.11 | 1
2 | 0.1 | 1 | 125.2 | 0.18 | 1.22 | 20 | 3.25 | 4 | 0.37 | 8.9 | 3 | 1 | 54.9 | 25.22 | 1
2 | 0.1 | 1 | 125.2 | 0.18 | 1.22 | 20 | 3.25 | 4 | 0.37 | 8.9 | 3 | 1 | 54.9 | 26.2 | 1
2 | 0.1 | 1 | 125.2 | 0.18 | 1.22 | 20 | 3.25 | 4 | 0.37 | 8.9 | 3 | 1 | 54.9 | 24.36 | 1
2 | 0.1 | 1 | 125.2 | 0.18 | 1.22 | 20 | 2 | 3 | 0.37 | 8.9 | 3 | 1 | 54.9 | 17.12 | 1
2 | 0.1 | 1 | 125.2 | 0.18 | 1.22 | 20 | 2 | 3 | 0.37 | 8.9 | 3 | 1 | 54.9 | 15.92 | 1
2 | 0.1 | 1 | 125.2 | 0.18 | 1.22 | 20 | 2 | 3 | 0.37 | 8.9 | 3 | 1 | 54.9 | 20.31 | 1
2 | 0.1 | 1 | 125.2 | 0.18 | 1.22 | 20 | 4.5 | 3 | 0.37 | 8.9 | 3 | 1 | 54.9 | 29.64 | 1
2 | 0.1 | 1 | 125.2 | 0.18 | 1.22 | 20 | 4.5 | 3 | 0.37 | 8.9 | 3 | 1 | 54.9 | 25.65 | 1
2 | 0.1 | 1 | 125.2 | 0.18 | 1.22 | 20 | 4.5 | 3 | 0.37 | 8.9 | 3 | 1 | 54.9 | 27.78 | 1
0 | 0 | 1 | 96.9 | 0.18 | 1.22 | 20 | 3.25 | 4 | 0.37 | 8.9 | 3 | 1 | 54.9 | 13.35 | 2
0 | 0 | 1 | 96.9 | 0.18 | 1.22 | 20 | 3.25 | 4 | 0.37 | 8.9 | 3 | 1 | 54.9 | 15.79 | 2
2 | 0 | 1 | 96.9 | 0.18 | 1.22 | 20 | 3.25 | 4 | 0.37 | 8.9 | 3 | 1 | 54.9 | 14.42 | 2
2 | 0 | 1 | 119.1 | 0.18 | 1.22 | 20 | 3.25 | 4 | 0.37 | 8.9 | 3 | 1 | 54.9 | 21.23 | 1
2 | 0 | 1 | 119.1 | 0.18 | 1.22 | 20 | 3.25 | 4 | 0.37 | 8.9 | 3 | 1 | 54.9 | 23.21 | 1
2 | 0 | 1 | 119.1 | 0.18 | 1.22 | 20 | 3.25 | 4 | 0.37 | 8.9 | 3 | 1 | 54.9 | 22.35 | 1
0 | 0.1 | 1 | 90.1 | 0.18 | 1.22 | 20 | 3.25 | 4 | 0.37 | 8.9 | 3 | 1 | 54.9 | 11.86 | 2
0 | 0.1 | 1 | 90.1 | 0.18 | 1.22 | 20 | 3.25 | 4 | 0.37 | 8.9 | 3 | 1 | 54.9 | 10.64 | 2
0 | 0.1 | 1 | 90.1 | 0.18 | 1.22 | 20 | 3.25 | 4 | 0.37 | 8.9 | 3 | 1 | 54.9 | 13.93 | 2
1 | 0.1 | 1 | 113.7 | 0.18 | 1.22 | 20 | 3.25 | 4 | 0.37 | 8.9 | 3 | 1 | 54.9 | 16.36 | 1
1 | 0.1 | 1 | 113.7 | 0.18 | 1.22 | 20 | 3.25 | 4 | 0.37 | 8.9 | 3 | 1 | 54.9 | 20.28 | 1
3 | 0.1 | 1 | 132.2 | 0.18 | 1.22 | 20 | 3.25 | 4 | 0.37 | 8.9 | 3 | 1 | 54.9 | 26.24 | 1
3 | 0.1 | 1 | 132.2 | 0.18 | 1.22 | 20 | 3.25 | 4 | 0.37 | 8.9 | 3 | 1 | 54.9 | 28.36 | 1
3 | 0.1 | 1 | 132.2 | 0.18 | 1.22 | 20 | 3.25 | 4 | 0.37 | 8.9 | 3 | 1 | 54.9 | 29.43 | 1
2 | 0.1 | 1 | 118.3 | 0.18 | 1.22 | 20 | 3.25 | 4 | 0.37 | 8.9 | 3 | 1 | 54.9 | 23.31 | 1
2 | 0.1 | 1 | 118.3 | 0.18 | 1.22 | 20 | 3.25 | 4 | 0.37 | 8.9 | 3 | 1 | 54.9 | 21.25 | 1
2 | 0.1 | 1 | 118.3 | 0.18 | 1.22 | 20 | 3.25 | 4 | 0.37 | 8.9 | 3 | 1 | 54.9 | 24.17 | 1
2 | 0.1 | 1 | 126.4 | 0.18 | 1.22 | 20 | 3.25 | 4 | 0.37 | 8.9 | 3 | 1 | 54.9 | 25.19 | 1
2 | 0.1 | 1 | 126.4 | 0.18 | 1.22 | 20 | 3.25 | 4 | 0.37 | 8.9 | 3 | 1 | 54.9 | 26.51 | 1
2 | 0.1 | 1 | 126.4 | 0.18 | 1.22 | 20 | 3.25 | 4 | 0.37 | 8.9 | 3 | 1 | 54.9 | 23.16 | 1
2 | 0.05 | 1 | 120.8 | 0.18 | 1.22 | 20 | 3.25 | 4 | 0.37 | 8.9 | 3 | 1 | 54.9 | 24.26 | 1
2 | 0.05 | 1 | 120.8 | 0.18 | 1.22 | 20 | 3.25 | 4 | 0.37 | 8.9 | 3 | 1 | 54.9 | 21.18 | 1
2 | 0.05 | 1 | 120.8 | 0.18 | 1.22 | 20 | 3.25 | 4 | 0.37 | 8.9 | 3 | 1 | 54.9 | 22.88 | 1
2 | 0.15 | 1 | 115.7 | 0.18 | 1.22 | 20 | 3.25 | 4 | 0.37 | 8.9 | 3 | 1 | 54.9 | 20.15 | 1
2 | 0.15 | 1 | 115.7 | 0.18 | 1.22 | 20 | 3.25 | 4 | 0.37 | 8.9 | 3 | 1 | 54.9 | 21.42 | 1
2 | 0.15 | 1 | 115.7 | 0.18 | 1.22 | 20 | 3.25 | 4 | 0.37 | 8.9 | 3 | 1 | 54.9 | 23.44 | 1
2 | 0.1 | 1 | 119.7 | 0.18 | 1.22 | 20 | 3.25 | 4 | 0.37 | 8.9 | 3 | 1 | 54.9 | 25.72 | 1
2 | 0.1 | 1 | 119.7 | 0.18 | 1.22 | 20 | 3.25 | 4 | 0.37 | 8.9 | 3 | 1 | 54.9 | 23.97 | 1
2 | 0.1 | 1 | 119.7 | 0.18 | 1.22 | 20 | 3.25 | 4 | 0.37 | 8.9 | 3 | 1 | 54.9 | 22.06 | 1
2 | 0.1 | 1 | 119.1 | 0.18 | 1.22 | 20 | 3.25 | 4 | 0.37 | 8.9 | 3 | 1 | 54.9 | 23.9 | 1
2 | 0.1 | 1 | 119.1 | 0.18 | 1.22 | 20 | 3.25 | 4 | 0.37 | 8.9 | 3 | 1 | 54.9 | 21.01 | 1
2 | 0 | 1 | 166.65 | 0.1503759 | 1.308271 | 20 | 4.5 | 6 | 0 | 0 | 5 | 1 | 64.7 | 18.96596 | 1
2 | 0 | 1 | 166.65 | 0.1503759 | 1.308271 | 20 | 4.5 | 6 | 0 | 0 | 5 | 1 | 64.7 | 18.17019 | 1
2 | 0 | 1 | 166.65 | 0.1503759 | 1.308271 | 20 | 4.5 | 6 | 0 | 0 | 5 | 1 | 64.7 | 22.61326 | 1
2 | 0 | 1 | 166.65 | 0.1503759 | 1.308271 | 20 | 4.5 | 6 | 0 | 0 | 5 | 1 | 64.7 | 22.34801 | 1
2 | 0 | 1 | 166.65 | 0.1503759 | 1.308271 | 20 | 4.5 | 6 | 0 | 0 | 5 | 1 | 64.7 | 21.02172 | 1
2 | 0 | 1 | 166.65 | 0.1503759 | 1.308271 | 20 | 4.5 | 8 | 0 | 0 | 5 | 1 | 64.7 | 16.0647 | 1
2 | 0 | 1 | 166.65 | 0.1503759 | 1.308271 | 20 | 4.5 | 8 | 0 | 0 | 5 | 1 | 64.7 | 19.74516 | 1
2 | 0 | 1 | 166.65 | 0.1503759 | 1.308271 | 20 | 4.5 | 8 | 0 | 0 | 5 | 1 | 64.7 | 17.8552 | 1
2 | 0 | 1 | 166.65 | 0.1503759 | 1.308271 | 20 | 4.5 | 8 | 0 | 0 | 5 | 1 | 64.7 | 16.81074 | 1
2 | 0 | 1 | 166.65 | 0.1503759 | 1.308271 | 20 | 4.5 | 8 | 0 | 0 | 5 | 1 | 64.7 | 14.6721 | 1
2 | 0 | 1 | 168.54 | 0.1503759 | 1.308271 | 20 | 2 | 4 | 0 | 0 | 5 | 1 | 64.7 | 23.07747 | 1
2 | 0 | 1 | 168.54 | 0.1503759 | 1.308271 | 20 | 2 | 4 | 0 | 0 | 5 | 1 | 64.7 | 22.58011 | 1
2 | 0 | 1 | 168.54 | 0.1503759 | 1.308271 | 20 | 2 | 4 | 0 | 0 | 5 | 1 | 64.7 | 18.99912 | 1
2 | 0 | 1 | 168.54 | 0.1503759 | 1.308271 | 20 | 2 | 4 | 0 | 0 | 5 | 1 | 64.7 | 21.08803 | 1
2 | 0 | 1 | 168.54 | 0.1503759 | 1.308271 | 20 | 2 | 4 | 0 | 0 | 5 | 1 | 64.7 | 21.68486 | 1
2 | 0 | 1 | 166.65 | 0.1503759 | 1.308271 | 20 | 2 | 6 | 0 | 0 | 5 | 1 | 64.7 | 18.50176 | 1
2 | 0 | 1 | 166.65 | 0.1503759 | 1.308271 | 20 | 2 | 6 | 0 | 0 | 5 | 1 | 64.7 | 19.82805 | 1
2 | 0 | 1 | 166.65 | 0.1503759 | 1.308271 | 20 | 2 | 6 | 0 | 0 | 5 | 1 | 64.7 | 18.17019 | 1
2 | 0 | 1 | 166.65 | 0.1503759 | 1.308271 | 20 | 2 | 6 | 0 | 0 | 5 | 1 | 64.7 | 15.65024 | 1
2 | 0 | 1 | 166.65 | 0.1503759 | 1.308271 | 20 | 2 | 6 | 0 | 0 | 5 | 1 | 64.7 | 18.36913 | 1
2 | 0 | 1 | 168.99 | 0.1503759 | 1.308271 | 20 | 2 | 8 | 0 | 0 | 5 | 1 | 64.7 | 17.90493 | 1
2 | 0 | 1 | 168.99 | 0.1503759 | 1.308271 | 20 | 2 | 8 | 0 | 0 | 5 | 1 | 64.7 | 19.37214 | 1
2 | 0 | 1 | 168.99 | 0.1503759 | 1.308271 | 20 | 2 | 8 | 0 | 0 | 5 | 1 | 64.7 | 14.14987 | 1
2 | 0 | 1 | 168.99 | 0.1503759 | 1.308271 | 20 | 2 | 8 | 0 | 0 | 5 | 1 | 64.7 | 13.75198 | 1
2 | 0 | 1 | 168.99 | 0.1503759 | 1.308271 | 20 | 2 | 8 | 0 | 0 | 5 | 1 | 64.7 | 14.44828 | 1
2 | 0 | 1 | 191.6 | 0.1503759 | 1.308271 | 16 | 5.75 | 4 | 0.53125 | 5.625 | 3 | 1 | 64 | 29.5307 | 1
2 | 0 | 1 | 191.6 | 0.1503759 | 1.308271 | 16 | 5.75 | 4 | 0.53125 | 5.625 | 3 | 1 | 64 | 30.46325 | 1
2 | 0 | 1 | 191.6 | 0.1503759 | 1.308271 | 16 | 5.75 | 4 | 0.53125 | 5.625 | 3 | 1 | 64 | 32.32835 | 1
2 | 0 | 1 | 191.6 | 0.1503759 | 1.308271 | 16 | 5.75 | 4 | 0.53125 | 5.625 | 3 | 1 | 64 | 27.35476 | 1
2 | 0 | 1 | 191.6 | 0.1503759 | 1.308271 | 16 | 5.75 | 4 | 0.53125 | 5.625 | 3 | 1 | 64 | 26.73306 | 1
2 | 0 | 1 | 191.86 | 0.1503759 | 1.308271 | 16 | 5.75 | 6 | 0.53125 | 5.625 | 3 | 1 | 64 | 12.84845 | 1
2 | 0 | 1 | 191.86 | 0.1503759 | 1.308271 | 16 | 5.75 | 6 | 0.53125 | 5.625 | 3 | 1 | 64 | 12.64121 | 1
2 | 0 | 1 | 191.86 | 0.1503759 | 1.308271 | 16 | 5.75 | 6 | 0.53125 | 5.625 | 3 | 1 | 64 | 10.98335 | 1
2 | 0 | 1 | 191.86 | 0.1503759 | 1.308271 | 16 | 5.75 | 6 | 0.53125 | 5.625 | 3 | 1 | 64 | 11.19058 | 1
2 | 0 | 1 | 191.86 | 0.1503759 | 1.308271 | 16 | 5.75 | 6 | 0.53125 | 5.625 | 3 | 1 | 64 | 14.29908 | 1
2 | 0 | 1 | 191.86 | 0.1503759 | 1.308271 | 16 | 5.75 | 8 | 0.53125 | 5.625 | 3 | 1 | 64 | 13.05568 | 1
2 | 0 | 1 | 191.86 | 0.1503759 | 1.308271 | 16 | 5.75 | 8 | 0.53125 | 5.625 | 3 | 1 | 64 | 11.96771 | 1
2 | 0 | 1 | 191.86 | 0.1503759 | 1.308271 | 16 | 5.75 | 8 | 0.53125 | 5.625 | 3 | 1 | 64 | 11.34601 | 1
2 | 0 | 1 | 191.86 | 0.1503759 | 1.308271 | 16 | 5.75 | 8 | 0.53125 | 5.625 | 3 | 1 | 64 | 11.81228 | 1
2 | 0 | 1 | 191.86 | 0.1503759 | 1.308271 | 16 | 5.75 | 8 | 0.53125 | 5.625 | 3 | 1 | 64 | 9.791759 | 1
2 | 0 | 1 | 191.86 | 0.1503759 | 1.308271 | 16 | 2.5 | 4 | 0.53125 | 5.625 | 3 | 1 | 64 | 28.909 | 1
2 | 0 | 1 | 191.86 | 0.1503759 | 1.308271 | 16 | 2.5 | 4 | 0.53125 | 5.625 | 3 | 1 | 64 | 31.3958 | 1
2 | 0 | 1 | 191.86 | 0.1503759 | 1.308271 | 16 | 2.5 | 4 | 0.53125 | 5.625 | 3 | 1 | 64 | 29.5307 | 1
2 | 0 | 1 | 191.86 | 0.1503759 | 1.308271 | 16 | 2.5 | 4 | 0.53125 | 5.625 | 3 | 1 | 64 | 32.0175 | 1
2 | 0 | 1 | 191.6 | 0.1503759 | 1.308271 | 16 | 2.5 | 6 | 0.53125 | 5.625 | 3 | 1 | 64 | 15.33524 | 1
2 | 0 | 1 | 191.6 | 0.1503759 | 1.308271 | 16 | 2.5 | 6 | 0.53125 | 5.625 | 3 | 1 | 64 | 18.2365 | 1
2 | 0 | 1 | 191.6 | 0.1503759 | 1.308271 | 16 | 2.5 | 6 | 0.53125 | 5.625 | 3 | 1 | 64 | 15.54247 | 1
2 | 0 | 1 | 191.6 | 0.1503759 | 1.308271 | 16 | 2.5 | 6 | 0.53125 | 5.625 | 3 | 1 | 64 | 14.09184 | 1
2 | 0 | 1 | 191.6 | 0.1503759 | 1.308271 | 16 | 2.5 | 6 | 0.53125 | 5.625 | 3 | 1 | 64 | 12.01951 | 1
2 | 0 | 1 | 191.86 | 0.1503759 | 1.308271 | 16 | 2.5 | 8 | 0.53125 | 5.625 | 3 | 1 | 64 | 16.9413 | 1
2 | 0 | 1 | 191.86 | 0.1503759 | 1.308271 | 16 | 2.5 | 8 | 0.53125 | 5.625 | 3 | 1 | 64 | 13.8328 | 1
2 | 0 | 1 | 191.86 | 0.1503759 | 1.308271 | 16 | 2.5 | 8 | 0.53125 | 5.625 | 3 | 1 | 64 | 11.34601 | 1
2 | 0 | 1 | 191.86 | 0.1503759 | 1.308271 | 16 | 2.5 | 8 | 0.53125 | 5.625 | 3 | 1 | 64 | 11.65686 | 1
2 | 0 | 1 | 191.86 | 0.1503759 | 1.308271 | 16 | 2.5 | 8 | 0.53125 | 5.625 | 3 | 1 | 64 | 12.43398 | 1
2 | 0 | 1 | 191.06 | 0.1503759 | 1.308271 | 16 | 3.75 | 4 | 0.53125 | 5.625 | 3 | 1 | 64 | 13.98823 | 1
2 | 0 | 1 | 191.06 | 0.1503759 | 1.308271 | 16 | 3.75 | 4 | 0.53125 | 5.625 | 3 | 1 | 64 | 15.23163 | 1
2 | 0 | 1 | 191.06 | 0.1503759 | 1.308271 | 16 | 3.75 | 4 | 0.53125 | 5.625 | 3 | 1 | 64 | 17.09672 | 1
2 | 0 | 1 | 191.06 | 0.1503759 | 1.308271 | 16 | 3.75 | 4 | 0.53125 | 5.625 | 3 | 1 | 64 | 14.29908 | 1
2 | 0 | 1 | 191.06 | 0.1503759 | 1.308271 | 16 | 3.75 | 4 | 0.53125 | 5.625 | 3 | 1 | 64 | 19.89437 | 1
2 | 0 | 1 | 191.06 | 0.1503759 | 1.308271 | 16 | 3.75 | 6 | 0.53125 | 5.625 | 3 | 1 | 64 | 17.20034 | 1
2 | 0 | 1 | 191.06 | 0.1503759 | 1.308271 | 16 | 3.75 | 6 | 0.53125 | 5.625 | 3 | 1 | 64 | 10.98335 | 1
2 | 0 | 1 | 191.06 | 0.1503759 | 1.308271 | 16 | 3.75 | 6 | 0.53125 | 5.625 | 3 | 1 | 64 | 12.43398 | 1
2 | 0 | 1 | 191.06 | 0.1503759 | 1.308271 | 16 | 3.75 | 6 | 0.53125 | 5.625 | 3 | 1 | 64 | 11.39781 | 1
2 | 0 | 1 | 191.06 | 0.1503759 | 1.308271 | 16 | 3.75 | 6 | 0.53125 | 5.625 | 3 | 1 | 64 | 14.71354 | 1
2 | 0 | 1 | 192.39 | 0.1503759 | 1.308271 | 16 | 3.75 | 8 | 0.53125 | 5.625 | 3 | 1 | 64 | 12.90025 | 1
2 | 0 | 1 | 192.39 | 0.1503759 | 1.308271 | 16 | 3.75 | 8 | 0.53125 | 5.625 | 3 | 1 | 64 | 12.12313 | 1
2 | 0 | 1 | 192.39 | 0.1503759 | 1.308271 | 16 | 3.75 | 8 | 0.53125 | 5.625 | 3 | 1 | 64 | 13.36653 | 1
2 | 0 | 1 | 192.39 | 0.1503759 | 1.308271 | 16 | 3.75 | 8 | 0.53125 | 5.625 | 3 | 1 | 64 | 13.05568 | 1
2 | 0 | 1 | 192.39 | 0.1503759 | 1.308271 | 16 | 3.75 | 8 | 0.53125 | 5.625 | 3 | 1 | 64 | 11.65686 | 1
2 | 0 | 1 | 191.86 | 0.1503759 | 1.308271 | 20 | 4.5 | 4 | 0.425 | 4.5 | 3 | 1 | 64 | 13.13028 | 1
2 | 0 | 1 | 191.86 | 0.1503759 | 1.308271 | 20 | 4.5 | 4 | 0.425 | 4.5 | 3 | 1 | 64 | 11.53873 | 1
2 | 0 | 1 | 191.86 | 0.1503759 | 1.308271 | 20 | 4.5 | 4 | 0.425 | 4.5 | 3 | 1 | 64 | 8.952466 | 1
2 | 0 | 1 | 191.86 | 0.1503759 | 1.308271 | 20 | 4.5 | 4 | 0.425 | 4.5 | 3 | 1 | 64 | 12.53345 | 1
2 | 0 | 1 | 191.86 | 0.1503759 | 1.308271 | 20 | 4.5 | 4 | 0.425 | 4.5 | 3 | 1 | 64 | 12.93134 | 1
2 | 0 | 1 | 191.06 | 0.1503759 | 1.308271 | 20 | 4.5 | 6 | 0.425 | 4.5 | 3 | 1 | 64 | 16.97653 | 1
2 | 0 | 1 | 191.06 | 0.1503759 | 1.308271 | 20 | 4.5 | 6 | 0.425 | 4.5 | 3 | 1 | 64 | 17.63967 | 1
2 | 0 | 1 | 191.06 | 0.1503759 | 1.308271 | 20 | 4.5 | 6 | 0.425 | 4.5 | 3 | 1 | 64 | 16.31338 | 1
2 | 0 | 1 | 191.06 | 0.1503759 | 1.308271 | 20 | 4.5 | 6 | 0.425 | 4.5 | 3 | 1 | 64 | 12.86502 | 1
2 | 0 | 1 | 191.06 | 0.1503759 | 1.308271 | 20 | 4.5 | 6 | 0.425 | 4.5 | 3 | 1 | 64 | 12.7324 | 1
2 | 0 | 1 | 191.06 | 0.1503759 | 1.308271 | 20 | 4.5 | 8 | 0.425 | 4.5 | 3 | 1 | 64 | 13.22975 | 1
2 | 0 | 1 | 191.06 | 0.1503759 | 1.308271 | 20 | 4.5 | 8 | 0.425 | 4.5 | 3 | 1 | 64 | 14.62236 | 1
2 | 0 | 1 | 191.06 | 0.1503759 | 1.308271 | 20 | 4.5 | 8 | 0.425 | 4.5 | 3 | 1 | 64 | 10.84243 | 1
2 | 0 | 1 | 191.06 | 0.1503759 | 1.308271 | 20 | 4.5 | 8 | 0.425 | 4.5 | 3 | 1 | 64 | 11.24032 | 1
2 | 0 | 1 | 191.86 | 0.1503759 | 1.308271 | 20 | 2 | 8 | 0.425 | 4.5 | 3 | 1 | 64 | 11.83715 | 1
2 | 0 | 1 | 191.86 | 0.1503759 | 1.308271 | 20 | 2 | 8 | 0.425 | 4.5 | 3 | 1 | 64 | 11.63821 | 1
2 | 0 | 1 | 191.86 | 0.1503759 | 1.308271 | 20 | 2 | 8 | 0.425 | 4.5 | 3 | 1 | 64 | 11.14085 | 1
2 | 0 | 1 | 191.86 | 0.1503759 | 1.308271 | 20 | 2 | 8 | 0.425 | 4.5 | 3 | 1 | 64 | 10.74296 | 1
2 | 0 | 1 | 191.86 | 0.1503759 | 1.308271 | 20 | 2 | 8 | 0.425 | 4.5 | 3 | 1 | 64 | 13.03081 | 1
1.008827 | 0 | 1 | 109.9152 | 0.2395752 | 0.8458006 | 12.04121 | 6.185684 | 3.48879 | 0.7535932 | 2.135385 | 3 | 2 | 55.46463 | 24.54949 | 1
1.997543 | 0.08792929 | 1 | 126.0839 | 0.1795467 | 1.219873 | 20.02314 | 3.187432 | 3.984546 | 0.3729351 | 8.947132 | 3 | 1 | 54.61732 | 25.48223 | 1
2.31151 | 0 | 1 | 147.5427 | 0.1859746 | 1.1659 | 9.382165 | 10.34959 | 2.515104 | 0 | 0.04872145 | 5 | 2 | 46.5346 | 25.02772 | 1
1.027066 | 0.001801027 | 1 | 110.2687 | 0.2408499 | 0.8516166 | 12.11214 | 6.259318 | 3.405373 | 0.826174 | 6.293221 | 3 | 2 | 54.44211 | 40.44136 | 1
0 | 0.001530326 | 2 | 114.0842 | 0.1902602 | 0.6818067 | 10.04339 | 10.01664 | 2.559561 | 1.508204 | 0 | 2 | 1 | 51.16276 | 28.1323 | 1
0 | 0 | 2 | 115.5034 | 0.1905006 | 0.693946 | 9.887806 | 10.16096 | 10.08372 | 1.486524 | 0 | 2 | 1 | 50.75326 | 21.78537 | 1
2.028065 | 0.0007654282 | 1 | 121.3671 | 0.2397795 | 0.8412021 | 11.93358 | 6.284879 | 3.540229 | 0.8624936 | 6.196034 | 3 | 1 | 49.66285 | 40.51825 | 1
2.013638 | 0.009298153 | 1 | 166.7145 | 0.1494783 | 1.305517 | 19.95415 | 1.964386 | 6.018111 | 0.006577785 | 0.001016082 | 5 | 1 | 64.86809 | 18.18967 | 1
1.991657 | 0.002342166 | 1 | 174.9558 | 0.1605626 | 1.123135 | 17.9541 | 4.080556 | 0.9904791 | 0.5548769 | 13.28124 | 3 | 1 | 50.4716 | 56.14537 | 1
2.009642 | 0 | 1 | 147.1272 | 0.2177494 | 0.8839847 | 19.12382 | 3.134457 | 2.952733 | 0 | 0 | 5 | 1 | 46.78756 | 13.6627 | 1
1.991764 | 0 | 1 | 167.0817 | 0.1507893 | 1.302363 | 19.92064 | 4.532181 | 8.052492 | 0.009328856 | 0 | 5 | 1 | 64.81118 | 14.72557 | 1
0 | 0 | 1 | 93.44962 | 0.2398607 | 0.8415543 | 12.09169 | 6.213902 | 3.540283 | 0 | 0.02268723 | 4 | 2 | 54.34613 | 15.19814 | 1
2.0043 | 0.01004237 | 1 | 188.6333 | 0.2003269 | 1.121299 | 15.985 | 4.721357 | 3.019788 | 0 | 0 | 1 | 1 | 47.85756 | 20.57818 | 1
0.9659982 | 0 | 1 | 110.8148 | 0.2404863 | 0.8560223 | 12.05034 | 6.386071 | 3.514667 | 0.01719229 | 0 | 4 | 2 | 54.59115 | 10.31876 | 1
1.969346 | 0.9998785 | 1 | 124.1979 | 0.1729422 | 0.8852459 | 13.0036 | 2.472453 | 4.013214 | 0.9174957 | 7.568775 | 1 | 3 | 119.811 | 26.93471 | 1
1.990007 | 0 | 1 | 127.9414 | 0.217796 | 0.8786034 | 19.1762 | 3.006049 | 6.976879 | 0.001610608 | 0 | 5 | 1 | 47.24373 | 11.96292 | 1
1.982001 | 0.006742915 | 1 | 148.2324 | 0.2172582 | 0.8694648 | 19.07757 | 3.204005 | 5.109954 | 0 | 0.07131253 | 5 | 1 | 62.67149 | 8.254058 | 1
2.005585 | 0.01202476 | 1 | 191.6418 | 0.1496152 | 1.308614 | 15.94111 | 2.522542 | 3.987444 | 0.5343159 | 5.55139 | 3 | 1 | 63.71912 | 29.7056 | 1
1.983863 | 0.1027648 | 1 | 125.7769 | 0.1800905 | 1.221525 | 20.09673 | 1.877437 | 2.981242 | 0.3768719 | 8.950748 | 3 | 1 | 55.11281 | 15.68498 | 1
1.974901 | 0.0005078609 | 1 | 162.1607 | 0.1224199 | 0.8970791 | 16.02581 | 4.530669 | 5.049263 | 1.269918 | 0.1060141 | 2 | 1 | 54.35628 | 28.4823 | 1
2.026047 | 0.0002256845 | 1 | 174.3946 | 0.1604123 | 1.116419 | 9.9444 | 2.928437 | 0.9987161 | 0.9889059 | 1.11951 | 3 | 1 | 50.27345 | 28.95949 | 1
2.295988 | 0 | 1 | 133.5986 | 0.158055 | 0.9879615 | 9.466046 | 10.55797 | 2.499165 | 0 | 0 | 5 | 2 | 45.85766 | 21.03806 | 1
1.0012 | 0.004571943 | 1 | 158.6551 | 0.1599447 | 1.116034 | 17.94014 | 2.136782 | 1.062186 | 0.5523979 | 6.686611 | 3 | 1 | 51.47142 | 42.45159 | 2
1.97468 | 0.0008231906 | 1 | 169.9437 | 0.1515977 | 1.316152 | 20.16436 | 1.987308 | 4.029833 | 0 | 0.09427092 | 5 | 1 | 65.21193 | 23.24854 | 1
1.990326 | 0.002628133 | 1 | 128.1644 | 0.2161981 | 0.8860323 | 15.90033 | 3.851273 | 5.032066 | 0 | 0 | 5 | 1 | 64.41569 | 14.27262 | 1
0.001971256 | 0.4956348 | 2 | 112.095 | 0.1904975 | 0.6892402 | 10.01282 | 9.911897 | 9.937676 | 1.506178 | 0 | 2 | 1 | 50.83285 | 21.77382 | 1
0 | 0 | 1 | 140.2304 | 0.1852767 | 1.166419 | 9.55862 | 10.41735 | 2.517608 | 0.02680796 | 0.09595661 | 5 | 2 | 45.43512 | 27.35265 | 1
2.006677 | 0 | 1 | 191.7987 | 0.1492668 | 1.305492 | 15.90122 | 5.894678 | 3.955792 | 0.5259064 | 5.669646 | 3 | 1 | 64.60603 | 29.62024 | 1
0 | 1.006268 | 2 | 107.2785 | 0.1901363 | 0.6863833 | 6.089127 | 16.68874 | 4.979998 | 2.473838 | 0.03063495 | 2 | 1 | 49.28154 | 24.03498 | 1
1.994816 | 0 | 1 | 190.9648 | 0.1495286 | 1.315171 | 15.95059 | 3.79566 | 6.007721 | 0.5284334 | 5.695013 | 3 | 1 | 64.05352 | 12.40797 | 1
1.989307 | 0.01277836 | 1 | 190.2463 | 0.1502821 | 1.311927 | 16.14874 | 5.832619 | 3.998408 | 0.5353987 | 5.534378 | 3 | 1 | 64.13855 | 30.14638 | 1
2.032918 | 0.002643597 | 1 | 174.9411 | 0.1600202 | 1.120857 | 9.974587 | 1.962147 | 1.02876 | 0.9885238 | 1.209914 | 3 | 1 | 50.05093 | 25.68292 | 1
0 | 0 | 1 | 139.9198 | 0.1863915 | 1.169931 | 9.584339 | 10.58549 | 2.533881 | 0.002765777 | 0 | 2 | 1 | 40.94676 | 30.72808 | 1
1.981203 | 0 | 1 | 191.1439 | 0.1494992 | 1.310567 | 15.79706 | 3.798304 | 4.037175 | 0.5328772 | 5.671091 | 3 | 1 | 64.0449 | 15.41295 | 1
2.014618 | 0.9960016 | 1 | 123.0311 | 0.1725283 | 0.8816681 | 12.90449 | 2.407141 | 3.940908 | 0.9261524 | 7.753408 | 1 | 3 | 120.197 | 26.96057 | 1
1.978304 | 0 | 1 | 191.0645 | 0.150433 | 1.312398 | 15.97614 | 5.858506 | 8.103865 | 0.5406158 | 5.699674 | 3 | 1 | 64.26276 | 12.98918 | 1
0.003711811 | 0.009813704 | 2 | 113.8698 | 0.190852 | 0.6886472 | 9.834939 | 10.09372 | 9.998919 | 1.499021 | 0.04577015 | 2 | 1 | 50.9776 | 21.37657 | 1
1.965174 | 0.004314197 | 1 | 170.1733 | 0.1597489 | 1.123614 | 18.04884 | 0.9079365 | 1.053322 | 0.562036 | 6.63028 | 3 | 1 | 51.26024 | 41.32565 | 2
2.276396 | 0.003271543 | 1 | 137.1819 | 0.1686008 | 1.063981 | 9.525437 | 10.54068 | 2.389468 | 0 | 0.02172905 | 5 | 2 | 45.831 | 26.85917 | 1
2.003499 | 0.00101485 | 1 | 161.293 | 0.1215627 | 0.8976203 | 15.91947 | 1.983428 | 4.988336 | 1.23861 | 0.02804536 | 2 | 1 | 54.46404 | 23.51678 | 1
2.013124 | 0 | 1 | 128.9993 | 0.2164699 | 0.8773403 | 19.0987 | 2.195957 | 2.935787 | 0 | 0 | 5 | 1 | 62.61392 | 9.95895 | 1
0.003045464 | 0.4970327 | 2 | 110.8049 | 0.1905315 | 0.6836619 | 10.06555 | 9.898836 | 4.962134 | 1.488104 | 0 | 2 | 1 | 50.65002 | 23.15874 | 1
1.997945 | 0.005164825 | 1 | 170.3736 | 0.1608589 | 1.113243 | 21.82906 | 3.167443 | 3.002222 | 0.4546235 | 5.530765 | 3 | 1 | 49.6967 | 39.88914 | 2
1.994649 | 0 | 1 | 174.7984 | 0.2168926 | 0.8758091 | 15.79649 | 2.50321 | 2.985284 | 0 | 0.04974024 | 5 | 1 | 48.37062 | 20.2467 | 1
1.973725 | 0 | 1 | 148.0373 | 0.217587 | 0.8756874 | 19.07276 | 2.147199 | 3.057766 | 0 | 0 | 5 | 1 | 62.8384 | 10.49337 | 1
0 | 0 | 1 | 93.58557 | 0.2390806 | 0.8440183 | 12.00193 | 6.349506 | 3.577767 | 0.7604604 | 2.08434 | 3 | 2 | 55.48869 | 23.7305 | 2
1.991814 | 0 | 1 | 175.6508 | 0.217326 | 0.8862238 | 19.09524 | 3.127305 | 2.957497 | 0.0009920831 | 0 | 5 | 1 | 63.0101 | 23.09678 | 1
2.018787 | 0.000831762 | 1 | 166.96 | 0.1507647 | 1.307607 | 20.07228 | 4.491757 | 7.978557 | 0 | 0 | 5 | 1 | 64.77626 | 16.22345 | 1
1.006107 | 0.1044699 | 1 | 113.0913 | 0.1791579 | 1.221018 | 20.03879 | 3.213939 | 3.954672 | 0.3628593 | 8.858742 | 3 | 1 | 55.19666 | 16.277 | 1
1.968668 | 0.00391209 | 1 | 191.2161 | 0.1502574 | 1.309421 | 16.05662 | 3.686498 | 6.050815 | 0.5401648 | 5.590849 | 3 | 1 | 64.31945 | 17.42989 | 1
0.005759445 | 0.001587706 | 1 | 110.563 | 0.19067 | 0.6931535 | 9.887031 | 10.0195 | 5.006992 | 1.502364 | 0 | 2 | 1 | 50.71344 | 20.77668 | 1
1.993157 | 0.007335295 | 1 | 174.4303 | 0.1582939 | 1.117577 | 14.01177 | 5.347442 | 1.001421 | 0.7284404 | 6.307856 | 3 | 1 | 49.65649 | 52.50036 | 1
0 | 0.4906802 | 2 | 112.1347 | 0.1910303 | 0.6855342 | 15.97504 | 6.21347 | 5.013736 | 0.9475196 | 0 | 2 | 1 | 48.28855 | 19.77051 | 1
2.01087 | 0.003095909 | 1 | 161.6401 | 0.1224764 | 0.8982429 | 16.11884 | 1.967659 | 4.986321 | 1.245395 | 0.00967792 | 2 | 1 | 54.17363 | 23.60038 | 1
0.01832237 | 0.003844185 | 2 | 112.8676 | 0.1906705 | 0.6912549 | 10.01417 | 10.04133 | 2.462349 | 1.51699 | 0.009708891 | 2 | 1 | 50.68473 | 20.03862 | 1
2.01655 | 0 | 1 | 161.5884 | 0.1220307 | 0.9043478 | 15.94562 | 0.9428017 | 5.002244 | 1.267964 | 0.04751167 | 2 | 1 | 54.275 | 20.69619 | 2
0.9850859 | 0 | 1 | 110.1448 | 0.2389647 | 0.8481515 | 12.06929 | 6.232289 | 3.488262 | 0.7288684 | 2.645657 | 3 | 1 | 50.30953 | 28.29702 | 1
1.994505 | 0 | 1 | 191.9377 | 0.1506865 | 1.31346 | 16.04578 | 5.814449 | 4.015256 | 0.5316261 | 5.655002 | 3 | 1 | 63.73778 | 31.91082 | 1
2.005887 | 0.09594105 | 1 | 125.7935 | 0.179952 | 1.220748 | 15.93322 | 4.20773 | 4.928257 | 0.5059923 | 8.446268 | 3 | 1 | 55.03577 | 22.76647 | 1
1.017337 | 0.004622676 | 1 | 159.2527 | 0.1600187 | 1.119273 | 17.97167 | 2.924729 | 1.008193 | 0.5524727 | 6.678097 | 3 | 1 | 52.16387 | 43.20056 | 1
1.991484 | 0 | 1 | 175.8467 | 0.1606325 | 1.124962 | 13.97306 | 2.998288 | 0.9697 | 0.7046261 | 6.508893 | 3 | 1 | 49.37803 | 47.04932 | 1
2.296701 | 0 | 1 | 148.0877 | 0.1861842 | 1.168094 | 9.599768 | 10.55766 | 2.506652 | 0 | 0 | 5 | 2 | 46.01 | 24.61892 | 1
2.280339 | 0 | 1 | 148.5927 | 0.1868583 | 1.162945 | 9.516519 | 10.59726 | 2.539789 | 0.01066595 | 0.05889951 | 5 | 2 | 45.6528 | 24.87401 | 1
1.978742 | 0.006863473 | 1 | 167.156 | 0.1504654 | 1.312469 | 20.05907 | 4.445827 | 7.975547 | 0 | 0 | 5 | 1 | 65.00612 | 19.75454 | 1
2.01444 | 8.002884e-05 | 1 | 168.4788 | 0.149974 | 1.307393 | 19.95991 | 1.959944 | 4.052609 | 0.001104909 | 0.0167489 | 5 | 1 | 65.05325 | 19.28865 | 1
0.02410236 | 0 | 1 | 140.1895 | 0.1856315 | 1.164649 | 9.527212 | 10.47646 | 2.423474 | 0 | 0.08178447 | 5 | 2 | 45.96048 | 26.305 | 1
1.99872 | 0 | 1 | 201.4262 | 0.2002417 | 1.123759 | 16.00594 | 4.670687 | 4.067868 | 0.01502421 | 0 | 1 | 1 | 47.81885 | 18.73077 | 1
2.017834 | 0.007927557 | 1 | 147.5344 | 0.2178119 | 0.8792738 | 15.87065 | 3.80263 | 5.054445 | 0.0003554694 | 0 | 5 | 1 | 63.82729 | 10.72563 | 1
0.0064268 | 0 | 2 | 113.515 | 0.1894006 | 0.6881081 | 6.00936 | 16.7093 | 4.961025 | 2.508821 | 0 | 2 | 1 | 48.58012 | 22.63709 | 1
1.988535 | 0.008071424 | 1 | 174.9517 | 0.160005 | 1.122786 | 17.88919 | 0.7420336 | 1.961392 | 0.5578648 | 13.18268 | 3 | 1 | 49.91636 | 22.77203 | 2
2.006423 | 0.00129152 | 1 | 175.0044 | 0.160936 | 1.116704 | 9.937776 | 0.9934613 | 0.9342802 | 0.9970027 | 1.097858 | 3 | 1 | 49.93384 | 21.0414 | 1
2.027333 | 0 | 1 | 162.1413 | 0.1221311 | 0.9003099 | 15.97282 | 1.899215 | 2.540505 | 1.250809 | 0.09226303 | 2 | 1 | 54.21332 | 29.6159 | 1
1.999363 | 0.01534451 | 1 | 192.3573 | 0.1509173 | 1.313951 | 15.91378 | 2.548012 | 3.985475 | 0.5490902 | 5.665709 | 3 | 1 | 62.98508 | 31.83817 | 1
0.027806 | 0.993523 | 1 | 108.891 | 0.1905404 | 0.6824448 | 10.10745 | 10.01141 | 4.98225 | 1.489378 | 0 | 2 | 1 | 50.11589 | 26.70861 | 1
0.9534433 | 0 | 1 | 158.3894 | 0.1605559 | 1.121894 | 17.93189 | 0.6709675 | 0.9506399 | 0.5253824 | 6.535838 | 3 | 1 | 51.14089 | 30.18738 | 2
0.01460641 | 0.4924383 | 2 | 111.7221 | 0.1897828 | 0.6829793 | 10.06395 | 9.907959 | 5.079656 | 1.490687 | 0 | 2 | 1 | 50.62572 | 25.30262 | 1
0.001546953 | 0.5058439 | 2 | 112.1482 | 0.1897853 | 0.6907703 | 10.01519 | 9.985955 | 4.957236 | 1.48569 | 0 | 2 | 1 | 50.83118 | 23.24032 | 1
1.994686 | 0.01036418 | 1 | 192.3347 | 0.1503877 | 1.31253 | 20.00251 | 4.414395 | 4.001062 | 0.4364571 | 4.58814 | 3 | 1 | 63.64011 | 8.831449 | 1
2.001631 | 0.01024597 | 1 | 148.4817 | 0.2163301 | 0.8781563 | 19.22079 | 3.175926 | 5.009494 | 0 | 0 | 5 | 1 | 63.0146 | 8.480942 | 1
1.964678 | 1.00751 | 1 | 124.7668 | 0.1718431 | 0.8893011 | 12.81626 | 1.46917 | 3.982474 | 0.9328703 | 7.855306 | 1 | 3 | 119.8208 | 22.60862 | 1
1.996096 | 0 | 1 | 168.6967 | 0.150523 | 1.312929 | 19.98405 | 1.962741 | 7.973584 | 0.0003774568 | 0 | 5 | 1 | 65.32903 | 14.65041 | 1
0.006346411 | 0 | 2 | 113.8768 | 0.1912915 | 0.6894466 | 9.912187 | 9.889761 | 4.983767 | 1.500103 | 0 | 2 | 1 | 50.53088 | 23.19069 | 1
2.026264 | 0.9897464 | 1 | 124.8649 | 0.1722342 | 0.8827386 | 9.840576 | 7.57366 | 4.024853 | 1.00194 | 10.07094 | 1 | 3 | 119.8678 | 21.89255 | 1
1.99079 | 0.01249129 | 1 | 191.8106 | 0.1507395 | 1.312412 | 15.90289 | 2.481457 | 7.984743 | 0.548767 | 5.497289 | 3 | 1 | 63.7474 | 16.99895 | 1
1.985632 | 0.002877459 | 1 | 161.5299 | 0.1229479 | 0.894499 | 16.0014 | 4.506238 | 10.07146 | 1.252208 | 0.01441008 | 2 | 1 | 53.61153 | 22.66247 | 1
0 | 0 | 1 | 96.81873 | 0.179439 | 1.220819 | 19.94104 | 3.197253 | 3.965841 | 0.3831277 | 8.807309 | 3 | 1 | 55.10013 | 13.23139 | 2
2.016268 | 0.008148417 | 1 | 201.716 | 0.199904 | 1.121613 | 15.97288 | 4.598608 | 1.033151 | 0.01237017 | 0 | 1 | 1 | 47.71752 | 28.88064 | 1
2.005842 | 0 | 1 | 160.9118 | 0.1236812 | 0.8970056 | 15.98262 | 1.961874 | 2.422787 | 1.248067 | 0 | 2 | 1 | 54.07977 | 27.56105 | 1
1.990585 | 0.002494868 | 1 | 192.4519 | 0.1503299 | 1.310227 | 15.97361 | 2.473354 | 3.965846 | 0.5303749 | 5.688833 | 3 | 1 | 64.05645 | 29.06548 | 1
2.009122 | 0 | 1 | 170.0381 | 0.1606492 | 1.125185 | 21.97397 | 1.520996 | 0.964115 | 0.4500739 | 5.516358 | 3 | 1 | 49.45157 | 41.03873 | 2
0.00172521 | 1.003919 | 1 | 108.9603 | 0.1908141 | 0.6846955 | 9.991994 | 9.974538 | 4.951471 | 1.515187 | 0.007167661 | 2 | 1 | 51.1981 | 26.50482 | 1
0.01721423 | 0 | 1 | 109.6202 | 0.1893941 | 0.6862418 | 5.965986 | 16.61515 | 5.012462 | 2.488862 | 0 | 2 | 1 | 48.74641 | 20.69327 | 1
1.987523 | 0.9910977 | 1 | 124.0628 | 0.1721806 | 0.8765459 | 12.93081 | 5.661417 | 3.995156 | 0.9145199 | 7.680458 | 1 | 3 | 120.5499 | 47.60723 | 1
1.994177 | 0.0004637059 | 1 | 175.6222 | 0.1600853 | 1.112478 | 14.0804 | 2.003475 | 0.8998204 | 0.7110162 | 6.388898 | 3 | 1 | 49.99538 | 42.04077 | 1
0 | 1.006435 | 1 | 109.4186 | 0.1904456 | 0.6897496 | 5.949274 | 16.60954 | 5.087726 | 2.486411 | 0.04750601 | 2 | 1 | 49.19042 | 23.96865 | 1
0 | 0.4998207 | 1 | 112.1592 | 0.1898151 | 0.6863625 | 15.96883 | 6.344723 | 5.007738 | 0.9305017 | 0 | 2 | 1 | 47.69776 | 20.05517 | 1
2.005262 | 0.004755791 | 1 | 192.3397 | 0.1497264 | 1.308471 | 16.0349 | 2.510768 | 8.000052 | 0.5446961 | 5.688441 | 3 | 1 | 63.89277 | 12.34353 | 1
2.004639 | 0.09358506 | 1 | 125.7798 | 0.1797232 | 1.215846 | 20.02591 | 3.290312 | 3.057594 | 0.3777098 | 8.861049 | 3 | 1 | 55.18845 | 29.33372 | 1
1.000091 | 0 | 1 | 110.4782 | 0.2399097 | 0.845373 | 11.92738 | 6.232158 | 3.543471 | 0 | 0 | 4 | 2 | 54.39532 | 11.14683 | 1
1.995831 | 0 | 1 | 169.5445 | 0.151065 | 1.312887 | 20.06136 | 2.014435 | 3.986892 | 0.009501981 | 0.04036994 | 5 | 1 | 64.92064 | 19.1092 | 1
0 | 0.5045832 | 2 | 111.5862 | 0.1913105 | 0.6864743 | 10.0437 | 9.936121 | 2.414166 | 1.524641 | 0 | 2 | 1 | 50.92198 | 28.83351 | 1
1.992525 | 0.0001932194 | 1 | 173.9094 | 0.1608122 | 1.120123 | 18.01447 | 0.9155025 | 2.024811 | 0.5592614 | 13.31858 | 3 | 1 | 49.94604 | 31.56358 | 2
1.993909 | 0.004234012 | 1 | 192.0895 | 0.1508762 | 1.309144 | 15.96494 | 2.501085 | 7.957672 | 0.5480608 | 5.521415 | 3 | 1 | 64.2986 | 12.31781 | 1
1.985742 | 0.006673749 | 1 | 161.5539 | 0.1216867 | 0.8934856 | 15.96694 | 1.040906 | 10.05448 | 1.260079 | 0.05009929 | 2 | 1 | 54.36033 | 15.7842 | 2
1.997134 | 0.00424349 | 1 | 161.0208 | 0.122033 | 0.9013205 | 15.9836 | 4.360454 | 9.965879 | 1.246515 | 0 | 2 | 1 | 54.61295 | 22.70862 | 1
2.007181 | 0.001675744 | 1 | 175.1605 | 0.1601221 | 1.114716 | 13.89988 | 5.321349 | 0.9801355 | 0.7166209 | 6.388242 | 3 | 1 | 49.88631 | 52.13595 | 1
0.03352028 | 0.4938754 | 2 | 110.4017 | 0.1898859 | 0.6825157 | 9.996808 | 10.13211 | 4.940952 | 1.506229 | 0 | 2 | 1 | 51.02277 | 25.25644 | 1
2.003103 | 0 | 1 | 169.1626 | 0.1507116 | 1.303854 | 20.07251 | 2.034368 | 3.944508 | 0 | 0 | 5 | 1 | 64.46068 | 22.51789 | 1
2.004577 | 0 | 1 | 169.438 | 0.160419 | 1.119262 | 22.07123 | 1.110274 | 2.995205 | 0.4236634 | 5.483925 | 3 | 1 | 49.3187 | 20.93498 | 2
0 | 0 | 1 | 93.08089 | 0.2402784 | 0.8446703 | 11.96904 | 6.204529 | 3.491108 | 0.8234615 | 6.368419 | 3 | 2 | 54.2775 | 30.30412 | 2
1.965901 | 0 | 1 | 191.7885 | 0.1509721 | 1.308266 | 16.08649 | 5.717161 | 7.97908 | 0.5057071 | 5.622253 | 3 | 1 | 63.89726 | 13.18437 | 1
1.999529 | 0.09398757 | 1 | 125.4722 | 0.179474 | 1.216189 | 20.15491 | 3.319331 | 3.090252 | 0.3611061 | 8.850069 | 3 | 1 | 54.98128 | 28.6137 | 1
2.00107 | 0 | 1 | 170.093 | 0.1605425 | 1.124232 | 21.9743 | 1.544717 | 1.026537 | 0.4343368 | 5.563747 | 3 | 1 | 49.94494 | 41.06512 | 2
2.043775 | 0 | 1 | 169.5232 | 0.1595955 | 1.123511 | 18.05621 | 1.993231 | 1.00045 | 0.5659722 | 6.572483 | 3 | 1 | 51.84354 | 53.31522 | 1
0 | 0.001186498 | 1 | 109.7719 | 0.1897065 | 0.6857392 | 9.81608 | 9.909457 | 4.878785 | 1.486003 | 0.07893017 | 2 | 1 | 50.27834 | 26.23746 | 1
2.005359 | 0 | 1 | 190.3478 | 0.1506854 | 1.306257 | 19.89774 | 4.582965 | 6.036302 | 0.4314399 | 4.519985 | 3 | 1 | 64.53382 | 17.65328 | 1
0.9993831 | 9.621983e-05 | 1 | 158.9888 | 0.1607071 | 1.117561 | 18.00741 | 2.180024 | 1.131643 | 0.5646288 | 6.542325 | 3 | 1 | 52.01646 | 39.36862 | 2
0 | 0.01165927 | 1 | 140.3757 | 0.1860249 | 1.164736 | 9.418173 | 10.41359 | 2.491738 | 0.008302794 | 0.07171575 | 2 | 1 | 41.28949 | 31.99155 | 1
0.02030963 | 1.006277 | 2 | 107.6973 | 0.1902658 | 0.6805767 | 16.16575 | 6.350662 | 4.964369 | 0.9153871 | 0.04595943 | 2 | 1 | 47.88165 | 15.17247 | 1
0.01336295 | 0.0100841 | 1 | 110.6302 | 0.190434 | 0.6824315 | 6.048595 | 16.63308 | 5.00718 | 2.513287 | 0.06849204 | 2 | 1 | 48.82933 | 20.26412 | 1
2.014058 | 0.002399802 | 1 | 148.7148 | 0.2173005 | 0.8832683 | 19.1785 | 2.070326 | 2.937074 | 0.004974967 | 0 | 5 | 1 | 63.31636 | 10.14503 | 1
1.983839 | 0.007163366 | 1 | 147.4304 | 0.2165664 | 0.8809182 | 19.09764 | 3.160699 | 3.020313 | 0.009518986 | 0.04596668 | 5 | 1 | 47.8292 | 13.86287 | 1
2.02493 | 0 | 1 | 190.9427 | 0.1496533 | 1.31515 | 15.91846 | 3.663544 | 4.065951 | 0.5529077 | 5.771854 | 3 | 1 | 64.29947 | 17.27381 | 1
1.975087 | 0 | 1 | 175.8648 | 0.2171753 | 0.8783883 | 15.85783 | 2.51306 | 6.970505 | 0.009401416 | 0.01310653 | 5 | 1 | 48.46217 | 17.27802 | 1
2.010429 | 0 | 1 | 169.8979 | 0.1504224 | 1.306749 | 20.02068 | 1.884447 | 7.971925 | 0 | 0 | 5 | 1 | 64.83761 | 13.81642 | 1
2.038928 | 0.007277707 | 1 | 168.9388 | 0.1600066 | 1.118283 | 21.94815 | 1.534143 | 0.9964965 | 0.4622775 | 5.618062 | 3 | 1 | 50.06521 | 41.13997 | 2
1.982397 | 0.009450802 | 1 | 175.0434 | 0.1603932 | 1.118657 | 10.05455 | 2.160194 | 0.9779659 | 0.9822038 | 1.231012 | 3 | 1 | 50.3691 | 26.25791 | 1
1.989936 | 0 | 1 | 169.9904 | 0.1598747 | 1.117222 | 18.05782 | 0.9541352 | 1.933517 | 0.5548103 | 6.576664 | 3 | 1 | 51.30703 | 30.66081 | 2
2.001771 | 0 | 1 | 161.9195 | 0.1225981 | 0.8998306 | 16.0004 | 4.487898 | 4.983065 | 1.244044 | 0.1326799 | 2 | 1 | 54.31357 | 27.29164 | 1
1.991053 | 0 | 1 | 160.9317 | 0.1221867 | 0.8988125 | 15.85161 | 4.491431 | 2.474194 | 1.25012 | 0 | 2 | 1 | 54.02881 | 31.65631 | 1
1.972442 | 0.002347807 | 1 | 201.2722 | 0.2010603 | 1.117854 | 12.83938 | 5.976258 | 2.060075 | 0 | 0.04046363 | 1 | 1 | 49.35292 | 17.28764 | 1
0.001218464 | 0.006902129 | 1 | 122.875 | 0.1573146 | 0.992558 | 9.482714 | 10.5554 | 2.550791 | 0 | 0.08766853 | 5 | 2 | 45.17274 | 23.95559 | 1
1.981121 | 0 | 1 | 174.1405 | 0.2185823 | 0.8876311 | 16.12021 | 2.581727 | 5.061427 | 0 | 0.0819531 | 5 | 1 | 63.83051 | 11.20339 | 1
2.008416 | 0.002512148 | 1 | 167.1625 | 0.1505806 | 1.313181 | 20.05304 | 4.463695 | 8.035245 | 0 | 0 | 5 | 1 | 64.56493 | 19.66038 | 1
1.98366 | 0.09830245 | 1 | 124.4575 | 0.1798757 | 1.222349 | 19.98293 | 3.281094 | 4.009046 | 0.3649604 | 8.805138 | 3 | 1 | 54.76901 | 26.29751 | 1
2.027545 | 0.0006957419 | 1 | 128.2086 | 0.2166981 | 0.8828543 | 19.1364 | 1.852714 | 6.96156 | 0.01716701 | 0.01754966 | 5 | 1 | 62.99677 | 7.842515 | 1
1.98608 | 0.002816201 | 1 | 168.8655 | 0.1591609 | 1.127814 | 17.83587 | 1.047868 | 2.058297 | 0.5605696 | 6.665001 | 3 | 1 | 51.13317 | 30.36107 | 2
1.994276 | 0 | 1 | 170.623 | 0.1594235 | 1.1232 | 22.0834 | 2.821755 | 1.015289 | 0.4592346 | 5.417572 | 3 | 1 | 49.83709 | 53.35299 | 2
2.014457 | 0 | 1 | 190.9989 | 0.1994682 | 1.117667 | 16.10864 | 4.693487 | 3.945135 | 0 | 0.02307642 | 1 | 1 | 48.136 | 19.33481 | 1
1.978126 | 0 | 1 | 168.7844 | 0.1506055 | 1.309922 | 19.83019 | 2.053447 | 7.959825 | 0 | 0 | 5 | 1 | 64.60758 | 13.58168 | 1
2.004042 | 0.005953466 | 1 | 169.8027 | 0.159694 | 1.122636 | 21.97664 | 2.389837 | 0.9444445 | 0.4544967 | 5.58112 | 3 | 1 | 50.34188 | 49.1027 | 2
2.02323 | 0.002569341 | 1 | 122.3849 | 0.2400753 | 0.8419667 | 11.99144 | 6.32813 | 3.409791 | 0.02139017 | 0 | 4 | 1 | 48.68154 | 10.18709 | 1
1.971433 | 0.001353411 | 1 | 192.5268 | 0.1511214 | 1.307071 | 16.07114 | 2.491085 | 6.01708 | 0.5339057 | 5.612457 | 3 | 1 | 63.81827 | 14.08054 | 1
2.003281 | 0.142202 | 1 | 115.9568 | 0.1799489 | 1.224632 | 20.17117 | 3.354212 | 3.945582 | 0.3831753 | 8.966092 | 3 | 1 | 55.07626 | 20.165 | 1
2.304618 | 0 | 1 | 132.6615 | 0.1584768 | 0.9796158 | 9.531121 | 10.46157 | 2.466768 | 0.01466896 | 0.0589716 | 2 | 1 | 40.59353 | 28.19418 | 1
2.013894 | 0.005513869 | 1 | 190.0425 | 0.1496922 | 1.303007 | 16.17408 | 3.619994 | 6.001707 | 0.5378725 | 5.661241 | 3 | 1 | 63.67375 | 11.1961 | 1
1.978018 | 0.0002312909 | 1 | 160.6991 | 0.1221832 | 0.8979474 | 16.01385 | 4.497924 | 4.99174 | 1.252607 | 0.0787214 | 2 | 1 | 54.23459 | 28.45691 | 1
1.976534 | 0.004046617 | 1 | 161.446 | 0.1219571 | 0.9001787 | 16.03669 | 2.042103 | 4.968636 | 1.23831 | 0.03127856 | 2 | 1 | 54.35743 | 26.17315 | 1
2.009276 | 0.0108386 | 1 | 121.6881 | 0.2405112 | 0.8404391 | 12.02668 | 6.298117 | 3.566774 | 0 | 0.1106885 | 4 | 1 | 48.79944 | 10.57352 | 1
0.005277851 | 0.5063725 | 2 | 111.5726 | 0.1889512 | 0.6859372 | 16.09919 | 6.168567 | 4.932887 | 0.9332286 | 0 | 2 | 1 | 47.43957 | 19.65095 | 1
2.004452 | 0.0005715817 | 1 | 121.7524 | 0.2391273 | 0.8510105 | 11.96567 | 6.133487 | 3.43479 | 0.003905703 | 0 | 4 | 1 | 48.35435 | 10.03291 | 1
0.00615689 | 0 | 2 | 113.6749 | 0.1901912 | 0.6867598 | 10.06651 | 9.977601 | 2.520127 | 1.483264 | 0 | 2 | 1 | 50.63028 | 20.32101 | 1
1.987915 | 0 | 1 | 174.0601 | 0.1609022 | 1.123953 | 17.89996 | 2.037037 | 1.972475 | 0.5491964 | 13.23881 | 3 | 1 | 50.55522 | 39.60044 | 2
2.004127 | 0 | 1 | 170.9721 | 0.1601313 | 1.117508 | 17.97688 | 1.033405 | 1.970755 | 0.5603373 | 6.649148 | 3 | 1 | 51.91553 | 30.48636 | 2
2.005208 | 0 | 1 | 161.9588 | 0.1214848 | 0.8952807 | 15.94825 | 4.612747 | 4.952564 | 1.24169 | 0.01636363 | 2 | 1 | 54.31908 | 26.7654 | 1
1.987305 | 0.1023951 | 1 | 126.2878 | 0.1793038 | 1.223573 | 16.00715 | 4.163217 | 5.014868 | 0.5016632 | 8.500572 | 3 | 1 | 55.14575 | 24.00088 | 1
2.033158 | 0.9990557 | 1 | 125.2394 | 0.1729729 | 0.8815544 | 12.97431 | 2.367691 | 4.009919 | 0.91371 | 7.60178 | 1 | 3 | 120.1083 | 25.14092 | 1
0.008420702 | 0 | 2 | 114.0697 | 0.1898925 | 0.6814803 | 6.092019 | 16.75249 | 5.005237 | 2.496776 | 0.1752785 | 2 | 1 | 49.64271 | 22.21581 | 1
1.978829 | 0.08908233 | 1 | 126.0318 | 0.1794516 | 1.216629 | 19.92858 | 4.513999 | 2.974373 | 0.341823 | 8.870104 | 3 | 1 | 55.16678 | 30.11847 | 1
0.01166792 | 0 | 1 | 134.3792 | 0.1702347 | 1.069888 | 9.359279 | 10.54655 | 2.466984 | 0 | 0.02192739 | 2 | 1 | 40.90649 | 37.60089 | 1
1.982678 | 0.05292454 | 1 | 120.9388 | 0.180588 | 1.216108 | 19.88968 | 3.305013 | 3.99283 | 0.3812764 | 8.884229 | 3 | 1 | 54.93078 | 24.17799 | 1
2.013988 | 0.01052811 | 1 | 174.7731 | 0.1607409 | 1.123933 | 14.08081 | 3.090624 | 1.04249 | 0.718119 | 6.406199 | 3 | 1 | 50.0501 | 49.5963 | 1
3.02059 | 0 | 1 | 179.8477 | 0.1594475 | 1.117987 | 17.92119 | 1.998349 | 1.068938 | 0.560527 | 6.570208 | 3 | 1 | 51.64701 | 49.92175 | 1
1.985415 | 1.002011 | 1 | 125.9087 | 0.1711131 | 0.8799866 | 13.03234 | 5.853609 | 1.048856 | 0.9014451 | 7.708045 | 1 | 3 | 119.8428 | 19.74397 | 1
2.017121 | 0.105844 | 1 | 125.5086 | 0.1800774 | 1.22124 | 11.97604 | 5.789597 | 5.022233 | 0.703431 | 9.044358 | 3 | 1 | 55.00429 | 34.13519 | 1
2.007336 | 0 | 1 | 202.0073 | 0.2001949 | 1.111156 | 15.96699 | 4.669965 | 3.043177 | 0 | 0 | 1 | 1 | 47.64242 | 22.04527 | 1
2.014609 | 0.002250622 | 1 | 201.7612 | 0.200212 | 1.113843 | 12.68124 | 5.888785 | 1.448041 | 0.005496009 | 0 | 1 | 1 | 49.21884 | 23.06632 | 1
2.033709 | 0 | 1 | 174.9027 | 0.1608596 | 1.120363 | 10.22469 | 7.544231 | 0.9686219 | 1.013148 | 1.151969 | 3 | 1 | 49.96324 | 34.88313 | 1
1.995639 | 0.005306211 | 1 | 190.6846 | 0.1493677 | 1.305222 | 16.15428 | 3.699166 | 6.023053 | 0.5425498 | 5.802485 | 3 | 1 | 64.08341 | 12.72763 | 1
1.986605 | 1.000929 | 1 | 125.2876 | 0.1724999 | 0.884195 | 11.97438 | 1.563574 | 3.994806 | 0 | 0.06576705 | 5 | 3 | 127.3794 | 18.63977 | 1
1.984192 | 0.001831179 | 1 | 173.9784 | 0.1593623 | 1.113239 | 13.96325 | 2.011344 | 1.014837 | 0.7076284 | 6.514705 | 3 | 1 | 50.21981 | 41.43799 | 1
1.985502 | 0.9951983 | 1 | 125.017 | 0.1724976 | 0.8823794 | 13.25459 | 5.796599 | 2.043058 | 0.939789 | 7.734985 | 1 | 3 | 120.3437 | 22.74687 | 1
2.99863 | 0.004338063 | 1 | 182.053 | 0.1597238 | 1.114207 | 17.91231 | 3.769974 | 1.036225 | 0.5512939 | 6.617409 | 3 | 1 | 52.14875 | 53.55916 | 1
2.006063 | 0.01279095 | 1 | 147.6751 | 0.2167478 | 0.8781656 | 15.89553 | 3.799157 | 4.95204 | 0 | 0.02784601 | 5 | 1 | 48.01879 | 11.48708 | 1
2.004917 | 0 | 1 | 168.7731 | 0.1500213 | 1.30379 | 20.00182 | 2.005121 | 4.000521 | 0 | 0.08587046 | 5 | 1 | 64.92017 | 21.68272 | 1
2.0147 | 0 | 1 | 173.8769 | 0.2163805 | 0.8876557 | 15.89981 | 3.767662 | 2.95952 | 0.01597051 | 0.1338263 | 5 | 1 | 48.43255 | 23.32744 | 1
2.000231 | 0.101421 | 1 | 124.5929 | 0.1800235 | 1.214362 | 15.85868 | 4.180343 | 4.965828 | 0.5017903 | 8.460597 | 3 | 1 | 54.97922 | 24.14179 | 1
2.025831 | 0.004825069 | 1 | 174.6488 | 0.2167718 | 0.879134 | 15.94036 | 2.53812 | 2.924788 | 0 | 0 | 5 | 1 | 48.47638 | 20.03021 | 1
1.995297 | 0 | 1 | 191.4865 | 0.1508332 | 1.301002 | 15.92113 | 3.847772 | 6.005873 | 0.5210298 | 5.695699 | 3 | 1 | 64.0271 | 12.47583 | 1
0.04834138 | 0 | 1 | 125.2215 | 0.1603722 | 1.126733 | 18.11672 | 0.6227923 | 0.9215395 | 0.5668751 | 6.545871 | 3 | 1 | 51.80765 | 19.12051 | 2
0.01111902 | 0.008339434 | 1 | 126.7281 | 0.1609817 | 1.121689 | 17.88166 | 0.6173648 | 1.017326 | 0.5589625 | 6.640964 | 3 | 1 | 51.16152 | 18.29994 | 2
1.984767 | 0.004666156 | 1 | 191.5186 | 0.150589 | 1.308847 | 16.00483 | 5.842158 | 8.059719 | 0.5422084 | 5.677098 | 3 | 1 | 64.00066 | 9.621496 | 1
1.980969 | 0 | 1 | 147.6788 | 0.2175239 | 0.8858536 | 15.71987 | 3.732983 | 5.023314 | 0.01852297 | 0 | 5 | 1 | 64.31928 | 11.2953 | 1
2.008574 | 0 | 1 | 168.148 | 0.1511901 | 1.308891 | 19.82489 | 2.015498 | 8.002281 | 0 | 0 | 5 | 1 | 65.01836 | 13.38614 | 1
0 | 0.00962173 | 1 | 125.8647 | 0.159635 | 1.120924 | 17.93178 | 1.957558 | 1.067456 | 0.5465705 | 6.576353 | 3 | 1 | 51.33352 | 27.71938 | 2
2.012689 | 0.1088831 | 1 | 125.8073 | 0.1791345 | 1.220554 | 19.94325 | 1.879554 | 3.014395 | 0.364869 | 8.875804 | 3 | 1 | 54.87467 | 20.05336 | 1
2.00841 | 0.005759114 | 1 | 128.6207 | 0.2173375 | 0.8820203 | 16.01913 | 2.529939 | 2.962073 | 0.0008147449 | 0 | 5 | 1 | 47.87088 | 14.09413 | 1
2.298706 | 0 | 1 | 136.7594 | 0.1685482 | 1.061229 | 9.496701 | 10.60629 | 2.5055 | 0.005987613 | 0 | 2 | 1 | 40.87994 | 31.27055 | 1
1.984951 | 1.000509 | 1 | 124.8268 | 0.173427 | 0.879098 | 12.10505 | 1.49555 | 4.08615 | 0 | 0 | 5 | 3 | 127.0978 | 19.17749 | 1
1.973079 | 0 | 1 | 174.8075 | 0.2180675 | 0.8830587 | 15.86913 | 2.409464 | 2.951966 | 0 | 0.04520177 | 5 | 1 | 48.52055 | 20.02527 | 1
0 | 0.006922421 | 2 | 114.6169 | 0.1915121 | 0.6876384 | 10.04926 | 10.00782 | 2.439328 | 1.511323 | 0.02548956 | 2 | 1 | 50.87977 | 20.56622 | 1
2.015219 | 0 | 1 | 128.5528 | 0.2172574 | 0.8791669 | 19.04103 | 2.040027 | 3.027032 | 0.006463405 | 0.02031715 | 5 | 1 | 47.66896 | 17.42714 | 1
0.003804758 | 0 | 1 | 140.387 | 0.1860613 | 1.160146 | 9.435507 | 10.33845 | 2.49015 | 0.003738658 | 0 | 5 | 2 | 45.79851 | 25.52567 | 1
1.977861 | 0.006198634 | 1 | 167.26 | 0.1501087 | 1.314576 | 19.852 | 4.494199 | 5.976613 | 0 | 0 | 5 | 1 | 64.65686 | 22.44538 | 1
0.003077678 | 0 | 1 | 110.3498 | 0.1907671 | 0.6836866 | 10.02729 | 10.03713 | 4.944645 | 1.514282 | 0 | 2 | 1 | 51.43542 | 23.19464 | 1
1.006848 | 0.008457715 | 1 | 159.1643 | 0.1592931 | 1.124156 | 18.0213 | 2.084461 | 0.9142711 | 0.5577329 | 6.64974 | 3 | 1 | 51.16705 | 39.48735 | 2
0 | 0.9958799 | 2 | 108.1132 | 0.1887748 | 0.6872107 | 10.06318 | 10.126 | 2.435974 | 1.498083 | 0 | 2 | 1 | 50.22613 | 29.25177 | 1
2.002732 | 0 | 1 | 170.1875 | 0.1595402 | 1.114555 | 22.01747 | 2.546683 | 1.070994 | 0.4448481 | 5.506405 | 3 | 1 | 49.99422 | 49.02231 | 2
1.001034 | 0 | 1 | 111.0668 | 0.2391202 | 0.8514251 | 12.16469 | 6.316952 | 3.49961 | 0 | 0 | 4 | 2 | 54.5188 | 11.2478 | 1
1.979688 | 4.517442e-05 | 1 | 175.3654 | 0.1608595 | 1.121071 | 18.01431 | 0.5745424 | 0.9137325 | 0.545011 | 13.38993 | 3 | 1 | 50.26732 | 33.29102 | 2
2.006358 | 0.9909282 | 1 | 124.26 | 0.1730559 | 0.8856209 | 13.08062 | 2.616311 | 4.052054 | 0.8994344 | 7.732589 | 1 | 3 | 120.0892 | 27.1745 | 1
2.009966 | 0.09700808 | 1 | 124.5174 | 0.1791842 | 1.219232 | 15.97366 | 4.28089 | 5.054285 | 0.5028241 | 8.437466 | 3 | 1 | 54.42962 | 25.55157 | 1
0.0192474 | 0 | 1 | 125.9592 | 0.1607512 | 1.122964 | 17.92616 | 1.973672 | 1.054038 | 0.5366299 | 6.526537 | 3 | 1 | 51.53202 | 27.42185 | 2
0.0187276 | 0.004257631 | 2 | 114.9536 | 0.1908069 | 0.6790518 | 6.058334 | 16.71555 | 4.981425 | 2.499284 | 0 | 2 | 1 | 48.76339 | 18.34795 | 1
1.975517 | 0.004396701 | 1 | 121.1092 | 0.2390537 | 0.8440483 | 11.99275 | 6.291672 | 3.488183 | 0.8197134 | 6.287912 | 3 | 2 | 54.82226 | 38.83397 | 1
0 | 0 | 1 | 97.14813 | 0.179773 | 1.214642 | 20.06763 | 3.355438 | 4.00605 | 0.3786392 | 9.037548 | 3 | 1 | 55.0411 | 15.88339 | 2
2.009153 | 0.008184181 | 1 | 119.3279 | 0.1796626 | 1.218422 | 20.02869 | 3.239163 | 4.061591 | 0.3503017 | 8.931271 | 3 | 1 | 54.86091 | 20.96591 | 1
1.009131 | 0.01532312 | 1 | 111.1308 | 0.2404015 | 0.8481399 | 11.93554 | 6.196483 | 3.475606 | 0.7641406 | 2.180071 | 3 | 2 | 55.23379 | 24.77171 | 1
0.009153149 | 0.0002822765 | 1 | 139.8134 | 0.1850265 | 1.163496 | 9.587322 | 10.49117 | 2.466835 | 0.009901859 | 0.01450936 | 5 | 2 | 45.74648 | 25.39035 | 1
2.068469 | 0 | 1 | 169.1457 | 0.1599425 | 1.123636 | 17.92919 | 3.064315 | 2.030583 | 0.542936 | 6.618989 | 3 | 1 | 50.99752 | 49.068 | 1
2.010146 | 0.01732894 | 1 | 121.497 | 0.2395677 | 0.8425481 | 12.05083 | 6.112314 | 3.55316 | 0 | 0.01554865 | 4 | 2 | 54.28408 | 13.88188 | 1
2.020181 | 0 | 1 | 190.317 | 0.1506512 | 1.311997 | 16.10417 | 3.535061 | 5.997679 | 0.5211379 | 5.572608 | 3 | 1 | 64.98077 | 10.9132 | 1
2.016954 | 0.0001233651 | 1 | 168.6519 | 0.1502499 | 1.313784 | 19.96874 | 2.064132 | 8.029473 | 0.006848084 | 0 | 5 | 1 | 64.6684 | 14.24021 | 1
1.011576 | 0.001102089 | 1 | 110.285 | 0.2396553 | 0.8504201 | 12.09396 | 6.269708 | 3.504943 | 0.02130243 | 0.008352736 | 4 | 2 | 54.16994 | 11.24951 | 1
0 | 0.008253279 | 1 | 125.6674 | 0.159876 | 1.118551 | 18.03232 | 3.001324 | 0.988955 | 0.5695342 | 6.725308 | 3 | 1 | 51.66715 | 29.31317 | 2
2.013488 | 0.002207212 | 1 | 148.7244 | 0.2184051 | 0.870701 | 15.96925 | 3.679956 | 4.963544 | 0 | 0.05941719 | 5 | 1 | 63.74386 | 10.94919 | 1
0.9862658 | 0 | 1 | 158.297 | 0.1597576 | 1.122451 | 17.93199 | 3.54404 | 0.9492751 | 0.5569123 | 6.516795 | 3 | 1 | 51.25456 | 43.56094 | 2
0.9957914 | 0 | 1 | 159.9761 | 0.1593946 | 1.119473 | 18.01742 | 1.954494 | 0.9729743 | 0.5735725 | 6.591598 | 3 | 1 | 51.4084 | 42.54976 | 2
1.991374 | 0 | 1 | 162.145 | 0.12261 | 0.8945716 | 15.88555 | 1.025939 | 9.957091 | 1.256205 | 0.05574416 | 2 | 1 | 54.47397 | 15.99722 | 2
2.301455 | 0 | 1 | 133.6646 | 0.1571842 | 0.9849499 | 9.639094 | 10.48431 | 2.512462 | 0.01195531 | 0.1159904 | 5 | 2 | 46.10326 | 21.34185 | 1
2.041135 | 0.0002934367 | 1 | 190.6239 | 0.1495529 | 1.314309 | 15.8363 | 3.814552 | 4.053525 | 0.5389577 | 5.761974 | 3 | 1 | 63.95067 | 13.93249 | 1
1.966816 | 0 | 1 | 161.6153 | 0.1235684 | 0.8939025 | 15.97117 | 4.431578 | 10.00897 | 1.250903 | 0 | 2 | 1 | 54.43182 | 22.72379 | 1
2.012196 | 0.9908332 | 1 | 124.0971 | 0.171795 | 0.8819713 | 12.92427 | 5.731985 | 3.959525 | 0.9222548 | 7.755334 | 1 | 3 | 120.5289 | 47.90089 | 1
1.97134 | 0.007701064 | 1 | 175.3726 | 0.1597803 | 1.120917 | 10.05484 | 5.050431 | 1.037603 | 0.9856682 | 1.199061 | 3 | 1 | 50.22789 | 32.9193 | 1
1.991613 | 0.09694648 | 1 | 125.1535 | 0.1800929 | 1.218496 | 12.15638 | 5.722969 | 5.013051 | 0.6992694 | 8.990845 | 3 | 1 | 54.58488 | 34.35579 | 1
0.01935224 | 0.9922192 | 1 | 108.8127 | 0.1912598 | 0.6891839 | 6.053231 | 16.64319 | 5.021753 | 2.489327 | 0.004767463 | 2 | 1 | 48.72698 | 23.72026 | 1
2.001142 | 0 | 1 | 167.7708 | 0.1493991 | 1.315141 | 20.24069 | 1.953851 | 3.977168 | 0 | 0.00570637 | 5 | 1 | 64.16001 | 23.10232 | 1
1.980847 | 0.0004195001 | 1 | 167.4327 | 0.1505364 | 1.307025 | 19.888 | 1.940551 | 8.049824 | 0.001178213 | 0.08986122 | 5 | 1 | 64.96902 | 17.7822 | 1
1.987288 | 0 | 1 | 160.7472 | 0.1234845 | 0.8976663 | 15.89424 | 4.5254 | 2.5496 | 1.248723 | 0 | 2 | 1 | 53.96541 | 30.6073 | 1
0.01207744 | 0.5020349 | 2 | 112.1495 | 0.1903285 | 0.6890893 | 9.927408 | 10.03469 | 9.991908 | 1.502555 | 0.03579772 | 2 | 1 | 50.85334 | 21.7231 | 1
0 | 0.4935751 | 1 | 112.9268 | 0.1895353 | 0.690336 | 10.00985 | 10.01629 | 5.031584 | 1.507862 | 0.1177146 | 2 | 1 | 50.50922 | 24.76665 | 1
2.003847 | 0.01049818 | 1 | 169.8836 | 0.1596404 | 1.119462 | 21.91653 | 0.9558096 | 1.048423 | 0.4496267 | 5.609484 | 3 | 1 | 50.06013 | 36.1408 | 2
2.00081 | 0.003214809 | 1 | 174.9121 | 0.2173414 | 0.8783623 | 19.03891 | 2.079791 | 4.979542 | 0.00873465 | 0.04350768 | 5 | 1 | 63.31703 | 11.12309 | 1
1.98842 | 0.09754638 | 1 | 127.535 | 0.1807739 | 1.210665 | 20.05043 | 3.364455 | 3.996429 | 0.3834709 | 8.842111 | 3 | 1 | 54.65766 | 23.39015 | 1
2.038101 | 0 | 1 | 202.6329 | 0.1998027 | 1.116725 | 12.59928 | 5.803597 | 2.003508 | 0.004913542 | 0.05939789 | 1 | 1 | 49.6547 | 16.98789 | 1
0.01126567 | 0 | 1 | 109.4788 | 0.1907344 | 0.6816751 | 5.907894 | 16.80192 | 4.951739 | 2.493555 | 0.1013142 | 2 | 1 | 49.10577 | 24.36919 | 1
1.96401 | 0.003759835 | 1 | 168.769 | 0.1591653 | 1.122882 | 17.96761 | 2.007152 | 2.019416 | 0.5667601 | 6.57172 | 3 | 1 | 51.28268 | 40.89552 | 2
2.303314 | 0 | 1 | 134.5832 | 0.1564281 | 0.9862648 | 9.475255 | 10.5134 | 2.544951 | 0.005712441 | 0.02734542 | 5 | 2 | 46.25418 | 21.28705 | 1
1.988239 | 0 | 1 | 203.2262 | 0.1997192 | 1.118809 | 12.78209 | 5.973885 | 2.993675 | 0.007324171 | 0 | 1 | 1 | 49.59567 | 17.16549 | 1
2.015149 | 0.0003581364 | 1 | 191.9785 | 0.1512122 | 1.308233 | 15.9268 | 5.601743 | 6.01494 | 0.5494197 | 5.57805 | 3 | 1 | 64.1424 | 12.62513 | 1
1.985916 | 0 | 1 | 165.8514 | 0.150416 | 1.304608 | 19.94146 | 4.598991 | 6.061483 | 0.008396696 | 0 | 5 | 1 | 64.35862 | 22.17673 | 1
1.997961 | 0 | 1 | 192.9955 | 0.1505445 | 1.314809 | 16.04728 | 3.883229 | 7.982189 | 0.5498825 | 5.634828 | 3 | 1 | 63.88111 | 13.38646 | 1
2.008974 | 0 | 1 | 174.7321 | 0.1601617 | 1.125465 | 10.06514 | 3.078025 | 1.015838 | 0.9982424 | 1.109785 | 3 | 1 | 50.2133 | 28.38459 | 1
0.01538573 | 1.005974 | 1 | 108.999 | 0.1908987 | 0.693282 | 16.11613 | 6.099232 | 4.97495 | 0.9323938 | 0 | 2 | 1 | 48.19696 | 16.88278 | 1
1.978669 | 0.001833302 | 1 | 191.6222 | 0.1500211 | 1.311147 | 16.03813 | 3.804803 | 5.973751 | 0.5448483 | 5.556975 | 3 | 1 | 64.56067 | 11.36818 | 1
0 | 0.9952544 | 2 | 107.9102 | 0.1906539 | 0.6863468 | 10.0106 | 10.11804 | 5.01503 | 1.488333 | 0.02507358 | 2 | 1 | 50.45515 | 26.42728 | 1
1.99156 | 0.01164987 | 1 | 169.2446 | 0.1595168 | 1.126797 | 18.04674 | 2.11064 | 1.010611 | 0.5779061 | 6.499025 | 3 | 1 | 51.39596 | 48.21088 | 1
1.988389 | 0.0005338978 | 1 | 174.5959 | 0.1611533 | 1.117134 | 17.97826 | 1.899017 | 2.024401 | 0.5709644 | 13.08603 | 3 | 1 | 50.53552 | 39.92717 | 2
1.031375 | 0 | 1 | 159.5456 | 0.1595346 | 1.116333 | 17.97767 | 1.072889 | 1.003348 | 0.5565925 | 6.716062 | 3 | 1 | 51.78595 | 34.89447 | 2
2.007197 | 0.005256593 | 1 | 191.9207 | 0.1498628 | 1.305739 | 15.8558 | 5.878772 | 4.020448 | 0.5454678 | 5.547522 | 3 | 1 | 63.85518 | 32.39196 | 1
0 | 0.5024423 | 1 | 113.3447 | 0.1905733 | 0.6886718 | 16.07262 | 6.252113 | 5.073218 | 0.9453391 | 0 | 2 | 1 | 47.52922 | 16.55797 | 1
2.016312 | 0.002420982 | 1 | 190.7867 | 0.2000261 | 1.116922 | 15.91719 | 4.612799 | 3.046595 | 0 | 0.07052465 | 1 | 1 | 47.41324 | 20.97578 | 1
2.037714 | 0 | 1 | 192.1626 | 0.150566 | 1.307617 | 16.06316 | 3.809428 | 8.014876 | 0.5215887 | 5.515021 | 3 | 1 | 64.31235 | 11.85874 | 1
1.018348 | 0.002764059 | 1 | 110.5123 | 0.2400987 | 0.8394111 | 11.77113 | 6.325579 | 3.522196 | 0.003381997 | 0 | 4 | 2 | 54.73334 | 11.19915 | 1
0 | 0 | 1 | 107.9682 | 0.1896196 | 0.688496 | 9.996172 | 9.990017 | 4.98686 | 1.501888 | 0 | 2 | 1 | 51.12675 | 23.56141 | 1
1.991394 | 0.003411031 | 1 | 201.5174 | 0.2009382 | 1.113614 | 12.63043 | 5.820118 | 1.493002 | 0.01548252 | 0.07350807 | 1 | 1 | 49.74851 | 22.49193 | 1
2.022515 | 0 | 1 | 174.9802 | 0.2177408 | 0.875724 | 16.02203 | 3.844001 | 3.021649 | 0.003575039 | 0 | 5 | 1 | 48.10082 | 22.88366 | 1
1.987424 | 0 | 1 | 191.3546 | 0.1511662 | 1.313394 | 16.04992 | 2.444864 | 6.003853 | 0.5162339 | 5.624382 | 3 | 1 | 64.27679 | 14.41047 | 1
2.007887 | 0.01056644 | 1 | 128.3069 | 0.2169139 | 0.8846161 | 15.91904 | 3.802081 | 5.034862 | 0 | 0 | 5 | 1 | 48.65219 | 14.42187 | 1
3.013766 | 0 | 1 | 181.0454 | 0.1602422 | 1.121576 | 17.96489 | 1.111746 | 1.055702 | 0.5643502 | 6.654096 | 3 | 1 | 51.89256 | 39.48658 | 1
0.9835271 | 0 | 1 | 111.0307 | 0.2400813 | 0.8473142 | 12.03228 | 6.131037 | 3.495526 | 0 | 0.109489 | 4 | 2 | 54.56414 | 11.05506 | 1
1.998942 | 0 | 1 | 122.4447 | 0.2406225 | 0.8439189 | 11.92456 | 6.315101 | 3.411673 | 0.7332957 | 2.394846 | 3 | 2 | 55.6592 | 24.82806 | 1
1.942398 | 0 | 1 | 175.3188 | 0.1606747 | 1.116747 | 9.991894 | 1.985185 | 1.089425 | 0.9955894 | 1.168676 | 3 | 1 | 49.71958 | 25.26255 | 1
0 | 0 | 1 | 138.6149 | 0.1858534 | 1.164516 | 9.452991 | 10.51336 | 2.471316 | 0.01096825 | 0.1166846 | 5 | 2 | 46.57434 | 27.52825 | 1
0.9955115 | 0 | 1 | 159.0291 | 0.1591173 | 1.113629 | 18.18422 | 2.036885 | 1.00858 | 0.5529902 | 6.687522 | 3 | 1 | 51.58865 | 42.49439 | 2
0 | 0.0008335782 | 1 | 134.2239 | 0.1704105 | 1.064365 | 9.619477 | 10.47099 | 2.531981 | 0.005455425 | 0.02041625 | 5 | 2 | 46.37587 | 30.6431 | 1
2.02901 | 0 | 1 | 147.6236 | 0.2175445 | 0.8798533 | 15.9864 | 2.431455 | 5.06194 | 5.698794e-05 | 0 | 5 | 1 | 48.9671 | 10.45777 | 1
1.974584 | 0.9991111 | 1 | 124.5128 | 0.1716462 | 0.8760709 | 12.87887 | 1.372044 | 4.079395 | 0.9214099 | 7.663412 | 1 | 3 | 120.2812 | 21.1755 | 1
0 | 1.000264 | 2 | 107.4824 | 0.1904901 | 0.693074 | 10.07024 | 10.08834 | 4.984004 | 1.492262 | 0 | 2 | 1 | 50.96371 | 23.06474 | 1
2.002323 | 0.00627574 | 1 | 148.3341 | 0.2163424 | 0.8822025 | 15.91525 | 2.489068 | 5.0523 | 0.00993986 | 0.02743642 | 5 | 1 | 47.91037 | 10.37371 | 1
2.025614 | 0 | 1 | 200.5976 | 0.2006137 | 1.122912 | 15.99944 | 4.757855 | 1.008703 | 0 | 0 | 1 | 1 | 47.57482 | 26.72262 | 1
0 | 0 | 1 | 127.5172 | 0.1591445 | 1.117949 | 18.0262 | 3.631882 | 1.120594 | 0.5527901 | 6.568045 | 3 | 1 | 51.99159 | 30.40265 | 2
2.020671 | 0 | 1 | 192.1641 | 0.1502475 | 1.308265 | 15.99945 | 2.416683 | 4.048377 | 0.5448152 | 5.780229 | 3 | 1 | 63.82987 | 28.99037 | 1
2.000182 | 0.003554636 | 1 | 161.3734 | 0.1224129 | 0.9013308 | 16.019 | 4.546781 | 4.992198 | 1.240955 | 0.1000324 | 2 | 1 | 53.78476 | 28.22366 | 1
0.9825572 | 0.008663623 | 1 | 110.97 | 0.2405707 | 0.846797 | 11.85324 | 6.27352 | 3.465136 | 0.7315798 | 2.011987 | 3 | 2 | 55.08588 | 25.34814 | 1
2.008212 | 0 | 1 | 160.4874 | 0.1223327 | 0.9054329 | 15.93763 | 4.48301 | 9.884532 | 1.224946 | 0 | 2 | 1 | 54.13293 | 22.58257 | 1
0.003537581 | 0.0006070175 | 1 | 133.9822 | 0.1697448 | 1.062444 | 9.530345 | 10.54797 | 2.529659 | 0.007885775 | 0.04824477 | 2 | 1 | 40.92902 | 33.88266 | 1
1.989333 | 0.002076024 | 1 | 169.9139 | 0.1599836 | 1.117876 | 18.09261 | 3.597784 | 1.044332 | 0.5642384 | 6.712882 | 3 | 1 | 51.90891 | 55.29258 | 1
0.001240485 | 0.4939099 | 1 | 114.0384 | 0.190235 | 0.6891406 | 9.955256 | 10.07606 | 5.032771 | 1.495926 | 0 | 2 | 1 | 50.3438 | 24.82388 | 1
1.993152 | 0.0001252714 | 1 | 191.5708 | 0.1504256 | 1.302947 | 15.99668 | 5.842686 | 3.896542 | 0.5162066 | 5.608531 | 3 | 1 | 64.42641 | 32.39863 | 1
2.002017 | 0.09100722 | 1 | 125.4829 | 0.1798901 | 1.223891 | 19.86987 | 3.304455 | 2.944697 | 0.3682709 | 8.907248 | 3 | 1 | 54.52462 | 26.36494 | 1
2.011767 | 0 | 1 | 190.6894 | 0.1493952 | 1.302796 | 20.11861 | 4.473323 | 6.021137 | 0.4389435 | 4.550609 | 3 | 1 | 63.63287 | 17.68382 | 1
2.028186 | 0.002250207 | 1 | 191.366 | 0.1499291 | 1.310959 | 16.09052 | 3.754256 | 4.078493 | 0.5162271 | 5.507582 | 3 | 1 | 64.04286 | 17.57231 | 1
0 | 0 | 1 | 111.1443 | 0.190396 | 0.683742 | 10.053 | 10.11251 | 4.997558 | 1.512524 | 0 | 2 | 1 | 50.66645 | 26.52489 | 1
0.03790712 | 0.00124111 | 2 | 114.9658 | 0.1901088 | 0.688477 | 10.03307 | 10.09188 | 10.04798 | 1.479936 | 0.09593168 | 2 | 1 | 50.77944 | 23.0881 | 1
1.965309 | 0 | 1 | 128.5488 | 0.2171305 | 0.8834671 | 19.22619 | 3.284354 | 6.954526 | 0 | 0 | 5 | 1 | 62.73606 | 6.488564 | 1
1.997303 | 0 | 1 | 191.4846 | 0.1501879 | 1.308916 | 15.93457 | 3.694024 | 6.009106 | 0.5325434 | 5.787313 | 3 | 1 | 64.1093 | 11.43942 | 1
2.010455 | 0.09972234 | 1 | 125.563 | 0.1794978 | 1.21495 | 11.92578 | 5.687592 | 4.987926 | 0.7195494 | 8.933965 | 3 | 1 | 54.3805 | 37.195 | 1
2.004994 | 0 | 1 | 169.3084 | 0.1500892 | 1.304496 | 20.08628 | 2.009637 | 8.052208 | 0.01741781 | 0 | 5 | 1 | 64.02045 | 19.4456 | 1
1.988934 | 1.008534 | 1 | 125.5989 | 0.1718216 | 0.8769328 | 12.08082 | 1.529181 | 3.976268 | 0.01173806 | 0.02818571 | 5 | 3 | 127.5659 | 18.80235 | 1
0 | 0 | 1 | 94.39425 | 0.2399695 | 0.8381771 | 11.90299 | 6.239796 | 3.573723 | 0.768372 | 2.003642 | 3 | 2 | 55.92397 | 24.07809 | 2
1.991239 | 0 | 1 | 174.4201 | 0.2174499 | 0.8843937 | 19.05681 | 2.066294 | 6.986473 | 0.002154799 | 0.2190314 | 5 | 1 | 47.59884 | 16.48063 | 1
0 | 0.993605 | 1 | 109.4735 | 0.1901487 | 0.6869343 | 16.13729 | 6.340893 | 4.952968 | 0.9301431 | 0 | 2 | 1 | 46.86388 | 17.71917 | 1
2.015099 | 0.003499872 | 1 | 174.5592 | 0.1594012 | 1.11522 | 10.03346 | 1.993493 | 0.9544429 | 1.014014 | 1.115882 | 3 | 1 | 49.8582 | 25.88639 | 1
2.006345 | 0.9979665 | 1 | 124.3198 | 0.171187 | 0.8861274 | 13.06398 | 5.68208 | 1.972637 | 0.9392148 | 7.603119 | 1 | 3 | 120.1389 | 24.43401 | 1
0 | 0 | 1 | 126.2306 | 0.1615105 | 1.117048 | 17.90579 | 0.9211344 | 1.016291 | 0.5665724 | 6.638773 | 3 | 1 | 51.45753 | 22.35113 | 2
2.015987 | 0.005234898 | 1 | 128.5521 | 0.2165641 | 0.8807025 | 15.95337 | 3.791303 | 4.973185 | 0.007250037 | 0.02224076 | 5 | 1 | 64.58331 | 14.41528 | 1
2.005461 | 0.0001805741 | 1 | 146.7556 | 0.2169195 | 0.8761739 | 18.98462 | 2.30958 | 6.963931 | 0.01647485 | 0 | 5 | 1 | 63.29479 | 6.940316 | 1
2.014446 | 0.00316992 | 1 | 129.1408 | 0.2175218 | 0.8711522 | 18.93908 | 2.02425 | 5.039117 | 0.004047442 | 0 | 5 | 1 | 47.31422 | 13.52082 | 1
0.01118942 | 0 | 2 | 112.6005 | 0.1904635 | 0.6807275 | 6.059076 | 16.64409 | 4.858832 | 2.499757 | 0.08069226 | 2 | 1 | 48.81599 | 18.74802 | 1
1.985268 | 0.1413806 | 1 | 117.4065 | 0.1803029 | 1.218112 | 20.11659 | 3.422464 | 3.981102 | 0.378587 | 8.84986 | 3 | 1 | 55.17075 | 23.42619 | 1
2.290045 | 0.0006577845 | 1 | 137.944 | 0.1691181 | 1.067083 | 9.479372 | 10.49158 | 2.441346 | 0.005652453 | 0 | 2 | 1 | 41.26035 | 32.84686 | 1
0.0132805 | 0 | 2 | 114.1759 | 0.1903924 | 0.6879295 | 5.955577 | 16.69933 | 4.961817 | 2.510478 | 0 | 2 | 1 | 49.54405 | 22.60192 | 1
0.01084717 | 0.5038435 | 2 | 111.4559 | 0.1902893 | 0.687061 | 10.13906 | 10.13453 | 2.510715 | 1.498438 | 0 | 2 | 1 | 51.12172 | 29.0712 | 1
0.9996285 | 0 | 1 | 110.5904 | 0.239785 | 0.8376929 | 11.98417 | 6.181763 | 3.490978 | 0.7607615 | 2.31578 | 3 | 2 | 55.74168 | 24.59791 | 1
2.002085 | 0.001258259 | 1 | 174.4297 | 0.1601427 | 1.125346 | 9.994654 | 4.977821 | 0.9870066 | 1.01015 | 1.14007 | 3 | 1 | 50.02904 | 32.93612 | 1
2.022706 | 0 | 1 | 174.6211 | 0.2178349 | 0.8805893 | 16.03768 | 3.738848 | 5.052292 | 0.002525122 | 0 | 5 | 1 | 48.43665 | 18.204 | 1
0 | 0.5115867 | 1 | 113.0895 | 0.1902408 | 0.6859682 | 15.97126 | 6.141142 | 4.999401 | 0.9286197 | 0.01678115 | 2 | 1 | 47.87224 | 16.08969 | 1
2.309723 | 0 | 1 | 148.1407 | 0.185732 | 1.170808 | 9.446841 | 10.63886 | 2.579396 | 0.01468356 | 0 | 5 | 2 | 46.2128 | 25.97229 | 1
1.996407 | 0.00428011 | 1 | 190.3141 | 0.2006009 | 1.125381 | 15.96628 | 4.674998 | 1.031309 | 0 | 0.03371864 | 1 | 1 | 47.80973 | 21.17049 | 1
0.9961315 | 0 | 1 | 109.5744 | 0.2405256 | 0.8510139 | 11.94214 | 6.187159 | 3.457502 | 0.738665 | 2.505576 | 3 | 1 | 50.49974 | 27.93357 | 1
2.019527 | 0.001889824 | 1 | 122.1249 | 0.2408877 | 0.8451138 | 11.98825 | 6.218127 | 3.585025 | 0.835322 | 6.2317 | 3 | 2 | 54.72977 | 38.44441 | 1
0.01466885 | 0.9920063 | 2 | 107.8027 | 0.1892324 | 0.6822469 | 5.892779 | 16.73328 | 5.012226 | 2.470317 | 0.03110783 | 2 | 1 | 49.15896 | 21.76614 | 1
2.014457 | 0.002773705 | 1 | 174.581 | 0.2177475 | 0.8838105 | 15.91507 | 2.52382 | 3.082284 | 0.01826189 | 0.0869917 | 5 | 1 | 48.2376 | 19.88231 | 1
2.0232 | 0 | 1 | 168.8543 | 0.1507258 | 1.302525 | 20.00553 | 1.943225 | 7.988302 | 0.0001738918 | 0 | 5 | 1 | 64.60122 | 14.29293 | 1
2.000373 | 0.0001791011 | 1 | 122.8152 | 0.2394515 | 0.8543505 | 12.07868 | 6.279343 | 3.511968 | 0.7682207 | 2.537596 | 3 | 1 | 50.17342 | 25.70569 | 1
2.012119 | 1.004282 | 1 | 124.6777 | 0.1721463 | 0.8801179 | 13.06968 | 1.058276 | 4.018996 | 0.9444288 | 7.810161 | 1 | 3 | 119.7381 | 17.63709 | 1
1.994486 | 0 | 1 | 161.5429 | 0.122882 | 0.8942243 | 16.04483 | 4.498296 | 9.99261 | 1.248167 | 0 | 2 | 1 | 54.50926 | 23.058 | 1
0.005760909 | 0.9958002 | 2 | 108.5154 | 0.1897715 | 0.6812855 | 6.032045 | 16.64983 | 5.055915 | 2.515963 | 0 | 2 | 1 | 49.37619 | 21.5154 | 1
1.997687 | 0.002805956 | 1 | 191.0101 | 0.1506333 | 1.302893 | 15.99405 | 3.822855 | 6.084958 | 0.5187029 | 5.755969 | 3 | 1 | 64.21995 | 14.62372 | 1
0.00172376 | 0.01287383 | 1 | 93.83481 | 0.2404733 | 0.8467447 | 12.04954 | 6.237149 | 3.399179 | 0.8384617 | 6.255158 | 3 | 2 | 54.8493 | 29.52742 | 2
2.010577 | 0 | 1 | 122.0394 | 0.2393437 | 0.8461269 | 11.90959 | 6.365334 | 3.53582 | 0.7443971 | 2.564388 | 3 | 1 | 49.92073 | 27.05908 | 1
1.985459 | 0.003626971 | 1 | 192.6378 | 0.1502932 | 1.303068 | 15.80908 | 5.695665 | 7.960677 | 0.5394933 | 5.611759 | 3 | 1 | 64.40961 | 11.75318 | 1
2.037185 | 0 | 1 | 169.828 | 0.160175 | 1.1185 | 22.09444 | 1.443996 | 1.886018 | 0.4649913 | 5.44338 | 3 | 1 | 49.87029 | 30.78389 | 2
2.282122 | 0.01191683 | 1 | 137.8067 | 0.1689126 | 1.057544 | 9.554796 | 10.4615 | 2.522729 | 0 | 0.03447004 | 5 | 2 | 45.88821 | 27.95669 | 1
1.978422 | 0 | 1 | 174.7349 | 0.1594887 | 1.122481 | 9.989679 | 0.9828708 | 1.022828 | 1.006448 | 1.109343 | 3 | 1 | 50.0664 | 20.36862 | 1
2.020581 | 0.1005806 | 1 | 119.1598 | 0.1799215 | 1.21977 | 20.08734 | 3.25018 | 4.029899 | 0.3811812 | 8.95953 | 3 | 1 | 54.97245 | 21.66419 | 1
0.014069 | 0 | 1 | 134.827 | 0.1698417 | 1.061709 | 9.440544 | 10.43125 | 2.516311 | 0.002222968 | 0.001163484 | 2 | 1 | 41.80507 | 37.93076 | 1
0.01109152 | 0.9846207 | 2 | 107.5085 | 0.190628 | 0.6810487 | 9.942658 | 10.00694 | 2.538467 | 1.530051 | 0.01800596 | 2 | 1 | 50.83465 | 21.91775 | 1
0.01116662 | 0.001825106 | 1 | 126.79 | 0.1594991 | 1.118737 | 17.93139 | 3.040545 | 0.9734894 | 0.5539324 | 6.743376 | 3 | 1 | 51.44969 | 30.3479 | 2
1.999782 | 0.1008559 | 1 | 116.5844 | 0.1803793 | 1.218254 | 20.04614 | 3.1449 | 4.011576 | 0.3895981 | 8.789193 | 3 | 1 | 55.48757 | 24.03299 | 1
0 | 0.9982524 | 2 | 107.7033 | 0.1897676 | 0.6878083 | 15.87134 | 6.212624 | 5.030692 | 0.9510564 | 0.001867476 | 2 | 1 | 46.98536 | 15.36891 | 1
2.001347 | 0 | 1 | 201.5111 | 0.1990636 | 1.120703 | 12.63766 | 5.94621 | 3.059477 | 0 | 0.04879218 | 1 | 1 | 49.25079 | 16.54483 | 1
1.987966 | 0.01900991 | 1 | 174.1317 | 0.1597865 | 1.123334 | 18.02355 | 1.921871 | 2.001927 | 0.5732258 | 13.20843 | 3 | 1 | 49.82798 | 39.69877 | 2
0.0173293 | 0.9984159 | 2 | 107.3522 | 0.1909067 | 0.6844311 | 9.902127 | 9.977339 | 4.990601 | 1.512711 | 0.07272899 | 2 | 1 | 50.64867 | 23.31044 | 1
0 | 0.5031299 | 1 | 112.8194 | 0.1906351 | 0.6786397 | 15.94633 | 6.328041 | 4.997572 | 0.938851 | 0 | 2 | 1 | 47.59717 | 15.89627 | 1
0 | 0 | 1 | 93.66984 | 0.2399656 | 0.8503257 | 11.82024 | 6.378744 | 3.447528 | 0.7543658 | 2.605633 | 3 | 1 | 50.33487 | 25.36551 | 1
1.994289 | 0.001811427 | 1 | 165.7905 | 0.1501336 | 1.304331 | 20.04924 | 4.531549 | 6.033833 | 0.005832488 | 0 | 5 | 1 | 64.82915 | 22.41301 | 1
2.007338 | 0 | 1 | 174.9988 | 0.1597733 | 1.115341 | 13.94409 | 3.987862 | 0.9359349 | 0.7305633 | 6.412371 | 3 | 1 | 50.195 | 51.34785 | 1
1.989982 | 0 | 1 | 175.6588 | 0.1600633 | 1.119819 | 17.91065 | 0.9640416 | 2.017187 | 0.5506665 | 13.26121 | 3 | 1 | 49.98136 | 31.169 | 2
1.985388 | 0.01116002 | 1 | 169.1666 | 0.1497546 | 1.309543 | 19.89474 | 2.065316 | 8.003718 | 0.01877133 | 0 | 5 | 1 | 65.09921 | 14.30191 | 1
3.004331 | 0.1072227 | 1 | 132.7085 | 0.1797976 | 1.217766 | 19.96601 | 3.331284 | 3.931818 | 0.3571695 | 8.863795 | 3 | 1 | 54.401 | 29.58061 | 1
2.004353 | 0.0008390219 | 1 | 148.488 | 0.2170958 | 0.8773802 | 18.97157 | 2.011306 | 4.934325 | 0 | 0 | 5 | 1 | 62.3099 | 8.845874 | 1
1.990991 | 0 | 1 | 202.5772 | 0.1992143 | 1.118354 | 16.05788 | 4.782274 | 0.9624709 | 0.007024275 | 0.02416248 | 1 | 1 | 48.02931 | 28.51955 | 1
0 | 0 | 1 | 140.8755 | 0.1852535 | 1.172004 | 9.306169 | 10.48278 | 2.48488 | 0.01490136 | 0.004030279 | 5 | 2 | 45.89747 | 25.47562 | 1
2.004124 | 0.01658468 | 1 | 174.1862 | 0.2174599 | 0.8796365 | 19.06337 | 3.079717 | 7.065083 | 0 | 0 | 5 | 1 | 48.13162 | 15.89225 | 1
0 | 0.4985848 | 2 | 110.9984 | 0.1902592 | 0.6823964 | 10.00869 | 9.988981 | 9.995132 | 1.473202 | 0.02625755 | 2 | 1 | 50.92277 | 20.48799 | 1
1.974987 | 0.006768895 | 1 | 192.3525 | 0.1501964 | 1.304239 | 19.93698 | 4.571115 | 4.024024 | 0.4073538 | 4.46463 | 3 | 1 | 64.18228 | 12.66806 | 1
0.9872322 | 0.008847173 | 1 | 110.8452 | 0.2394365 | 0.8450978 | 12.01724 | 6.272189 | 3.555681 | 0.005163691 | 0.1189398 | 4 | 2 | 54.14932 | 10.7548 | 1
2.996207 | 0.001343474 | 1 | 182.1876 | 0.160917 | 1.121001 | 17.93501 | 0.6869145 | 1.047178 | 0.5554365 | 6.801451 | 3 | 1 | 51.80921 | 35.27093 | 2
2.005525 | 0 | 1 | 175.9876 | 0.1595127 | 1.122037 | 18.12437 | 4.191942 | 1.99969 | 0.5707558 | 13.36177 | 3 | 1 | 49.87729 | 50.95889 | 2
2.026219 | 0.1350579 | 1 | 115.7071 | 0.1801463 | 1.220523 | 19.90906 | 3.283539 | 3.968984 | 0.3708631 | 9.001955 | 3 | 1 | 54.91846 | 20.48853 | 1
2.015242 | 0.004197747 | 1 | 148.0679 | 0.2169374 | 0.876104 | 15.70889 | 3.765398 | 3.02193 | 0 | 0.06225692 | 5 | 1 | 48.09899 | 14.90113 | 1
1.997158 | 0 | 1 | 191.7738 | 0.150397 | 1.306486 | 15.89446 | 3.795317 | 7.969862 | 0.5349082 | 5.608955 | 3 | 1 | 64.08022 | 13.39942 | 1
0 | 1.001081 | 2 | 109.0422 | 0.1905198 | 0.6895601 | 10.03141 | 9.95269 | 5.079781 | 1.51202 | 0 | 2 | 1 | 50.52233 | 24.06711 | 1
1.982184 | 0 | 1 | 147.5885 | 0.2164243 | 0.8748235 | 15.89042 | 2.562411 | 7.038149 | 0.0159927 | 0 | 5 | 1 | 64.40977 | 8.288438 | 1
0 | 0 | 1 | 123.1063 | 0.1572638 | 0.985331 | 9.561133 | 10.58778 | 2.509175 | 0 | 0 | 5 | 2 | 46.14014 | 23.0494 | 1
1.99487 | 0.0002068864 | 1 | 191.382 | 0.1510684 | 1.310786 | 16.04078 | 2.550139 | 6.022538 | 0.532048 | 5.717352 | 3 | 1 | 63.84238 | 14.07764 | 1
1.005735 | 0.001647981 | 1 | 158.7246 | 0.1610244 | 1.123684 | 17.94828 | 2.053861 | 1.007838 | 0.5647787 | 6.630697 | 3 | 1 | 51.4615 | 39.26856 | 2
1.985299 | 0 | 1 | 191.1415 | 0.1503003 | 1.307459 | 15.96025 | 5.783338 | 3.983808 | 0.5223898 | 5.574568 | 3 | 1 | 63.60685 | 29.22051 | 1
2.00923 | 0.007343759 | 1 | 161.0708 | 0.122295 | 0.896959 | 15.96868 | 2.084155 | 2.521919 | 1.25872 | 0 | 2 | 1 | 53.59565 | 29.07853 | 1
0.02723901 | 0.0963377 | 1 | 89.2415 | 0.1812859 | 1.214435 | 20.15316 | 3.087088 | 3.989322 | 0.3672537 | 9.077262 | 3 | 1 | 55.18875 | 13.89517 | 2
2.298067 | 0 | 1 | 132.6064 | 0.1579277 | 0.9895041 | 9.55615 | 10.58754 | 2.585139 | 0 | 0.04078088 | 2 | 1 | 40.88975 | 28.2023 | 1
2.007139 | 0.09933108 | 1 | 126.4251 | 0.179641 | 1.225551 | 20.15376 | 4.641673 | 2.969548 | 0.3700317 | 8.969471 | 3 | 1 | 54.52316 | 25.65387 | 1
2.012265 | 0.0002109129 | 1 | 170.4524 | 0.15964 | 1.130798 | 18.06834 | 0.9554 | 1.022367 | 0.5570893 | 6.570151 | 3 | 1 | 51.73758 | 45.13962 | 2
0 | 1.000985 | 1 | 109.652 | 0.1908099 | 0.6880975 | 9.994832 | 9.94738 | 4.965591 | 1.522651 | 0 | 2 | 1 | 50.42666 | 25.93812 | 1
2.003982 | 0.008357491 | 1 | 202.54 | 0.1994121 | 1.119786 | 12.61715 | 5.997762 | 2.965132 | 0 | 0 | 1 | 1 | 49.37855 | 16.79821 | 1
2.000224 | 0 | 1 | 162.5529 | 0.1229033 | 0.8948182 | 16.01638 | 0.9335377 | 9.921482 | 1.245059 | 0.004919636 | 2 | 1 | 53.79998 | 15.08394 | 2
0.001735847 | 0 | 2 | 113.2265 | 0.1904481 | 0.6785621 | 9.995053 | 9.952185 | 5.018089 | 1.517123 | 0.1411418 | 2 | 1 | 50.80093 | 23.51655 | 1
1.986262 | 0 | 1 | 127.8269 | 0.2175222 | 0.8803926 | 15.89239 | 3.785773 | 4.976592 | 0.005263193 | 0 | 5 | 1 | 48.22726 | 14.14345 | 1
0.0004355816 | 0.005034583 | 1 | 139.1948 | 0.1855918 | 1.175935 | 9.483004 | 10.46902 | 2.547627 | 0.0090845 | 0 | 5 | 2 | 46.1547 | 27.30148 | 1
2.00885 | 0.001130846 | 1 | 191.5647 | 0.1500097 | 1.31362 | 15.83318 | 2.562754 | 8.018169 | 0.5190563 | 5.652595 | 3 | 1 | 63.86761 | 17.35278 | 1
0.02578894 | 0 | 1 | 109.9011 | 0.1911039 | 0.6911709 | 10.10248 | 9.943287 | 5.006516 | 1.502917 | 0 | 2 | 1 | 50.7265 | 20.55095 | 1
0.01704764 | 0 | 1 | 93.41904 | 0.2398231 | 0.8471877 | 11.9959 | 6.275863 | 3.437993 | 0.009591302 | 0.07610949 | 4 | 1 | 47.84947 | 11.98825 | 2
2.038265 | 0.1088623 | 1 | 125.3379 | 0.179761 | 1.221513 | 19.88505 | 4.520402 | 3.025713 | 0.3620184 | 8.767281 | 3 | 1 | 55.6041 | 27.74349 | 1
1.986363 | 0 | 1 | 122.1222 | 0.23992 | 0.8359515 | 12.03916 | 6.369328 | 3.470891 | 0.7574386 | 2.310713 | 3 | 2 | 55.72839 | 25.82757 | 1
2.015502 | 0 | 1 | 174.3456 | 0.1601122 | 1.12321 | 9.930438 | 5.083571 | 0.937011 | 0.9975808 | 1.075201 | 3 | 1 | 50.52858 | 33.03683 | 1
2.003258 | 0.002198656 | 1 | 190.4925 | 0.1497765 | 1.305832 | 16.04569 | 2.462024 | 8.018926 | 0.523611 | 5.538584 | 3 | 1 | 63.91762 | 11.39812 | 1
2.038916 | 0 | 1 | 191.2359 | 0.1500475 | 1.305317 | 16.07166 | 2.409315 | 3.944684 | 0.5432418 | 5.590632 | 3 | 1 | 63.675 | 31.65652 | 1
0 | 0.4908364 | 2 | 111.1048 | 0.1898943 | 0.6851102 | 10.08288 | 10.0601 | 2.408072 | 1.513468 | 0 | 2 | 1 | 50.49784 | 30.77731 | 1
1.985077 | 0.08696832 | 1 | 125.0447 | 0.1804916 | 1.218497 | 19.98692 | 1.953141 | 3.057023 | 0.3715236 | 8.93246 | 3 | 1 | 54.88644 | 17.09227 | 1
1.989348 | 0.004423744 | 1 | 160.6899 | 0.1217555 | 0.8956692 | 15.96637 | 4.475927 | 2.47535 | 1.255334 | 0.02360473 | 2 | 1 | 54.16391 | 31.48824 | 1
0 | 0 | 1 | 96.59149 | 0.178979 | 1.220058 | 19.94916 | 3.173993 | 3.923311 | 0.3856773 | 8.908683 | 3 | 1 | 55.47627 | 15.82693 | 2
2.290657 | 0.01796054 | 1 | 132.3891 | 0.1561238 | 0.9849415 | 9.441271 | 10.57501 | 2.457683 | 0 | 0 | 5 | 2 | 45.7351 | 21.20674 | 1
1.986509 | 0 | 1 | 161.3209 | 0.1214157 | 0.8991123 | 15.9986 | 4.453636 | 9.968302 | 1.254126 | 0 | 2 | 1 | 54.01278 | 22.44568 | 1
2.002673 | 0 | 1 | 165.9755 | 0.1511677 | 1.302011 | 19.98298 | 4.497487 | 8.050301 | 0 | 0.001508889 | 5 | 1 | 64.92072 | 17.82665 | 1
2.006074 | 0 | 1 | 174.2664 | 0.1600094 | 1.119099 | 9.93292 | 2.998601 | 0.9268942 | 0.9879459 | 1.274228 | 3 | 1 | 49.50883 | 29.01897 | 1
1.033342 | 0.001491775 | 1 | 109.5774 | 0.240258 | 0.8415392 | 11.90703 | 6.263164 | 3.44114 | 0 | 0.01525085 | 4 | 2 | 54.28746 | 11.19914 | 1
0.01689042 | 0 | 1 | 93.60351 | 0.2402785 | 0.8434538 | 11.99116 | 6.29745 | 3.5431 | 0.8200189 | 6.279261 | 3 | 2 | 54.74387 | 30.30504 | 2
1.989748 | 0.003757022 | 1 | 174.2554 | 0.1600327 | 1.120604 | 9.964709 | 1.982586 | 0.9802293 | 1.005037 | 1.330066 | 3 | 1 | 50.13415 | 25.76843 | 1
0 | 0 | 1 | 110.66 | 0.1902102 | 0.6797191 | 9.90723 | 9.946828 | 5.010021 | 1.490861 | 0 | 2 | 1 | 50.758 | 23.13239 | 1
2.008742 | 0 | 1 | 174.7551 | 0.2178286 | 0.876186 | 19.16751 | 3.008002 | 6.978418 | 0 | 0 | 5 | 1 | 63.71533 | 9.666838 | 1
1.976538 | 0 | 1 | 191.0161 | 0.1504608 | 1.310666 | 20.14404 | 4.50736 | 6.088826 | 0.4337904 | 4.413145 | 3 | 1 | 63.72611 | 17.53237 | 1
2.032548 | 0 | 1 | 201.2987 | 0.2008136 | 1.114051 | 12.77824 | 5.894252 | 0.9433037 | 0.008020681 | 0.1228457 | 1 | 1 | 49.20053 | 21.10168 | 1
2.02096 | 0 | 1 | 175.0392 | 0.160361 | 1.127484 | 17.94146 | 0.6157142 | 2.012402 | 0.5516467 | 13.38363 | 3 | 1 | 50.18866 | 23.00221 | 2
2.291662 | 0 | 1 | 137.4342 | 0.1690163 | 1.068372 | 9.495917 | 10.5308 | 2.566072 | 0.008322831 | 0.1168818 | 5 | 2 | 46.07008 | 28.2315 | 1
0 | 0 | 2 | 114.4297 | 0.1899646 | 0.6843892 | 10.12521 | 10.06139 | 4.983515 | 1.490459 | 0.04185781 | 2 | 1 | 50.75873 | 21.71975 | 1
2.02406 | 0.007629033 | 1 | 148.808 | 0.2167981 | 0.8763341 | 19.0046 | 2.173981 | 6.966863 | 0 | 0.02909582 | 5 | 1 | 62.66502 | 6.9092 | 1
1.997964 | 0.007534694 | 1 | 161.6889 | 0.1229788 | 0.89954 | 16.06361 | 0.8899056 | 10.03372 | 1.254821 | 0 | 2 | 1 | 54.87518 | 14.75756 | 2
0.0219978 | 0 | 2 | 114.9143 | 0.1900181 | 0.680378 | 9.8823 | 9.97412 | 10.04414 | 1.512236 | 0.05883624 | 2 | 1 | 50.73978 | 21.27507 | 1
1.971665 | 0 | 1 | 170.074 | 0.1595357 | 1.111572 | 18.13688 | 3.735588 | 0.9648354 | 0.5510291 | 6.513129 | 3 | 1 | 51.11024 | 50.23079 | 1
1.989348 | 0 | 1 | 161.8247 | 0.1224567 | 0.8967565 | 15.96502 | 2.114462 | 10.06428 | 1.242947 | 0 | 2 | 1 | 54.38924 | 15.42107 | 1
2.000093 | 0.09631974 | 1 | 119.1992 | 0.1799435 | 1.219436 | 20.18118 | 3.191389 | 4.002252 | 0.3816286 | 8.867894 | 3 | 1 | 54.55844 | 25.6179 | 1
2.000835 | 0 | 1 | 169.7019 | 0.1601713 | 1.120397 | 22.14046 | 2.598848 | 1.022366 | 0.461797 | 5.644293 | 3 | 1 | 50.22762 | 49.30102 | 2
0 | 0.9957191 | 2 | 107.9196 | 0.1913526 | 0.6838832 | 9.991349 | 9.903176 | 2.565426 | 1.50176 | 0 | 2 | 1 | 50.24274 | 21.33217 | 1
2.311069 | 0 | 1 | 137.215 | 0.1699065 | 1.068664 | 9.441527 | 10.60867 | 2.533796 | 0.01397928 | 0 | 2 | 1 | 41.31144 | 34.32756 | 1
1.981027 | 0 | 1 | 166.9691 | 0.1503916 | 1.301977 | 20.01583 | 4.479793 | 7.999989 | 0.02304402 | 0.02200507 | 5 | 1 | 64.32209 | 15.7614 | 1
1.99747 | 0 | 1 | 162.0917 | 0.1214517 | 0.8938986 | 15.98536 | 4.61208 | 4.970476 | 1.254331 | 0.06871423 | 2 | 1 | 53.89838 | 27.16233 | 1
2.002138 | 0.001278182 | 1 | 190.1643 | 0.1500852 | 1.310319 | 15.96736 | 3.716721 | 4.119069 | 0.5242685 | 5.720738 | 3 | 1 | 64.04262 | 17.49789 | 1
2.009142 | 0.002211076 | 1 | 173.8875 | 0.2176346 | 0.874758 | 18.96523 | 3.119137 | 2.965314 | 0.005885963 | 0 | 5 | 1 | 62.91065 | 23.12548 | 1
2.012646 | 0.9944127 | 1 | 125.0443 | 0.171319 | 0.8749474 | 11.95818 | 1.490434 | 4.013985 | 0 | 0 | 5 | 3 | 126.8284 | 18.86819 | 1
0 | 1.007799 | 2 | 107.2447 | 0.1914987 | 0.6869901 | 9.909741 | 9.889768 | 5.02242 | 1.514702 | 0.01716787 | 2 | 1 | 50.17642 | 22.95712 | 1
0.9727366 | 0 | 1 | 112.5232 | 0.2399749 | 0.8417192 | 12.04484 | 6.123602 | 3.5245 | 0 | 0.02483384 | 4 | 2 | 54.19792 | 11.52558 | 1
2.022706 | 0 | 1 | 161.7242 | 0.1222991 | 0.8981298 | 16.08055 | 2.036586 | 10.09355 | 1.247714 | 0.06620462 | 2 | 1 | 54.47361 | 15.93854 | 1
0.005905705 | 1.002336 | 2 | 107.6508 | 0.189866 | 0.6835249 | 10.0602 | 10.07089 | 10.00209 | 1.490086 | 0.06270935 | 2 | 1 | 51.18147 | 20.72284 | 1
1.986698 | 0 | 1 | 166.326 | 0.1506648 | 1.304644 | 20.02783 | 2.043573 | 5.995821 | 0.002156134 | 0.001949488 | 5 | 1 | 64.95618 | 18.62707 | 1
2.027566 | 0.001971314 | 1 | 191.5582 | 0.1497025 | 1.299421 | 15.93068 | 5.660069 | 6.06824 | 0.5338237 | 5.713119 | 3 | 1 | 64.21199 | 14.3813 | 1
0.002055707 | 0 | 1 | 126.4189 | 0.1612589 | 1.120587 | 18.01669 | 2.034437 | 0.9940264 | 0.5643452 | 6.685191 | 3 | 1 | 51.0773 | 27.84383 | 2
2.020958 | 1.008544 | 1 | 124.9704 | 0.1727661 | 0.8747501 | 12.06444 | 1.428986 | 4.038511 | 0.00141604 | 0.06793188 | 5 | 3 | 126.9911 | 18.88174 | 1
0.001199902 | 0.5041249 | 1 | 112.8929 | 0.1908261 | 0.6857627 | 9.952351 | 10.02924 | 5.008546 | 1.500548 | 0 | 2 | 1 | 50.44828 | 24.56512 | 1
1.036622 | 0 | 1 | 110.2283 | 0.239158 | 0.8439982 | 12.00967 | 6.331133 | 3.540487 | 0.8265411 | 6.387846 | 3 | 1 | 49.13234 | 41.4251 | 1
0.03119497 | 0.9909268 | 1 | 109.915 | 0.1903731 | 0.6856016 | 9.988177 | 10.02635 | 5.031891 | 1.496611 | 0.09203319 | 2 | 1 | 50.2562 | 25.47511 | 1
2.995576 | 0.01026034 | 1 | 182.5703 | 0.1607031 | 1.11937 | 18.13512 | 3.771984 | 0.9822788 | 0.5390696 | 6.571819 | 3 | 1 | 51.80678 | 54.61044 | 1
2.017266 | 0 | 1 | 161.5584 | 0.1226156 | 0.899505 | 16.06921 | 0.9892435 | 9.918935 | 1.266495 | 0.01005992 | 2 | 1 | 54.02747 | 16.39621 | 2
2.011469 | 0 | 1 | 173.9569 | 0.1594172 | 1.116937 | 18.04951 | 4.151129 | 1.926413 | 0.5544394 | 13.37521 | 3 | 1 | 49.54338 | 50.83472 | 2
2.024323 | 0.9860964 | 1 | 125.2385 | 0.171622 | 0.8852309 | 12.86047 | 3.50483 | 3.919095 | 0.9424956 | 7.722626 | 1 | 3 | 119.803 | 28.2533 | 1
0.9828519 | 0 | 1 | 160.107 | 0.1597372 | 1.112224 | 18.01405 | 3.570377 | 0.9959909 | 0.5541231 | 6.604393 | 3 | 1 | 51.68961 | 43.00431 | 2
2.012192 | 0 | 1 | 175.661 | 0.1596491 | 1.119046 | 17.9874 | 4.137769 | 0.8965762 | 0.5330427 | 13.36732 | 3 | 1 | 49.79128 | 56.04984 | 1
2.01881 | 0.004389975 | 1 | 170.4516 | 0.160889 | 1.12352 | 21.9867 | 0.4773998 | 1.992967 | 0.4492148 | 5.464022 | 3 | 1 | 49.5654 | 19.50596 | 2
0 | 0.9914158 | 2 | 108.5941 | 0.1891366 | 0.6884777 | 9.872926 | 9.979633 | 2.505881 | 1.499969 | 0 | 2 | 1 | 50.31514 | 29.36645 | 1
0 | 0.4906721 | 2 | 111.4836 | 0.1906351 | 0.6823674 | 9.911587 | 10.01924 | 2.537641 | 1.500773 | 0 | 2 | 1 | 50.9238 | 29.23423 | 1
1.96376 | 0.002766923 | 1 | 192.2548 | 0.1496244 | 1.304868 | 15.99447 | 2.393836 | 4.022173 | 0.5392608 | 5.711867 | 3 | 1 | 63.35677 | 29.59396 | 1
0 | 0.006176887 | 1 | 139.2721 | 0.1851821 | 1.161803 | 9.590574 | 10.44416 | 2.539648 | 0.002057984 | 0.03981587 | 5 | 2 | 45.91703 | 27.14816 | 1
2.012752 | 0 | 1 | 170.1737 | 0.1588313 | 1.122522 | 21.952 | 1.081188 | 1.018196 | 0.4505569 | 5.505208 | 3 | 1 | 49.90435 | 36.1032 | 2
2.026699 | 0.006635731 | 1 | 192.6957 | 0.1500567 | 1.305156 | 19.96749 | 4.356048 | 3.985777 | 0.4141705 | 4.581141 | 3 | 1 | 63.76601 | 13.0079 | 1
2.001317 | 0.0002303415 | 1 | 169.6195 | 0.1608785 | 1.121074 | 18.14477 | 3.044204 | 0.9953409 | 0.5507459 | 6.62387 | 3 | 1 | 51.3034 | 53.45968 | 1
2.028943 | 0.006698874 | 1 | 169.4485 | 0.160154 | 1.121113 | 17.97587 | 0.9732097 | 0.9625609 | 0.5627105 | 6.59411 | 3 | 1 | 51.90443 | 45.29846 | 2
1.975474 | 0 | 1 | 170.0513 | 0.1593031 | 1.129969 | 17.98953 | 2.011483 | 1.010027 | 0.5657154 | 6.67497 | 3 | 1 | 51.90338 | 47.16682 | 1
1.969728 | 0 | 1 | 161.2575 | 0.1228622 | 0.9000085 | 15.99063 | 4.611741 | 9.930357 | 1.242024 | 0 | 2 | 1 | 54.2326 | 22.60005 | 1
1.999013 | 0 | 1 | 175.208 | 0.160716 | 1.116586 | 9.890638 | 3.990592 | 1.046864 | 1.011918 | 1.217488 | 3 | 1 | 49.83179 | 30.77065 | 1
2.006825 | 0.006504612 | 1 | 192.1051 | 0.1504364 | 1.302124 | 16.04648 | 3.794851 | 7.957947 | 0.5379852 | 5.564229 | 3 | 1 | 64.03486 | 13.17695 | 1
0 | 0 | 1 | 111.1702 | 0.1914369 | 0.6853097 | 5.946934 | 16.67087 | 5.006763 | 2.489501 | 0 | 2 | 1 | 49.43518 | 22.23266 | 1
1.963259 | 0 | 1 | 169.1793 | 0.1604778 | 1.119499 | 17.99756 | 0.6588226 | 1.014133 | 0.5584755 | 6.544912 | 3 | 1 | 51.56537 | 35.77167 | 2
1.998416 | 0 | 1 | 119.8881 | 0.180397 | 1.210694 | 20.03612 | 3.233278 | 4.051114 | 0.3743764 | 8.898007 | 3 | 1 | 55.03353 | 21.31724 | 1
1.976818 | 0 | 1 | 147.3192 | 0.2167539 | 0.8766429 | 16.05789 | 3.823862 | 6.926094 | 0 | 0 | 5 | 1 | 63.99053 | 10.11643 | 1
2.011901 | 0.01025471 | 1 | 190.4711 | 0.1507408 | 1.309522 | 15.89289 | 2.447532 | 5.985692 | 0.5151697 | 5.5776 | 3 | 1 | 63.02447 | 15.75486 | 1
2.006515 | 0 | 1 | 174.6495 | 0.2173472 | 0.8774069 | 19.17031 | 2.013056 | 5.024172 | 0.005607944 | 0 | 5 | 1 | 63.04012 | 10.79111 | 1
1.983297 | 0.003102987 | 1 | 147.64 | 0.2175234 | 0.883725 | 19.17061 | 2.099582 | 7.076984 | 0 | 0 | 5 | 1 | 63.31203 | 6.823139 | 1
1.990868 | 0 | 1 | 191.1625 | 0.1499778 | 1.301711 | 15.94813 | 2.513826 | 7.998293 | 0.5491467 | 5.506396 | 3 | 1 | 64.00949 | 13.97631 | 1
1.981176 | 0.007716239 | 1 | 190.0031 | 0.1504504 | 1.31112 | 16.04873 | 3.619178 | 5.973872 | 0.5516199 | 5.432118 | 3 | 1 | 64.10639 | 12.79403 | 1
1.998886 | 0.002491395 | 1 | 147.7947 | 0.2167461 | 0.8834946 | 16.03358 | 3.772833 | 7.089108 | 0.005586287 | 0.03058436 | 5 | 1 | 48.11601 | 11.42851 | 1
2.016974 | 0 | 1 | 175.4134 | 0.1587514 | 1.124026 | 17.93782 | 0.5786796 | 2.035281 | 0.56682 | 13.2662 | 3 | 1 | 49.94026 | 23.03596 | 2
1.982482 | 0 | 1 | 128.9677 | 0.2178017 | 0.8730565 | 15.91963 | 3.81854 | 3.060386 | 0 | 0 | 5 | 1 | 48.25289 | 18.35207 | 1
2.008958 | 1.004895 | 1 | 124.9356 | 0.1711263 | 0.8813241 | 13.0329 | 3.370646 | 3.946827 | 0.9073131 | 7.725669 | 1 | 3 | 120.6017 | 28.62426 | 1
0 | 0 | 2 | 114.641 | 0.190316 | 0.6836558 | 10.04342 | 10.13806 | 2.522909 | 1.498326 | 0.03322124 | 2 | 1 | 50.91074 | 31.39847 | 1
0 | 0.003962921 | 1 | 139.6829 | 0.1859347 | 1.160122 | 9.562528 | 10.50206 | 2.452376 | 0 | 0 | 5 | 2 | 46.21978 | 26.63404 | 1
1.998098 | 0.09325671 | 1 | 124.3013 | 0.1801899 | 1.218258 | 20.01352 | 1.937968 | 2.942629 | 0.3736411 | 9.049827 | 3 | 1 | 54.9634 | 20.48134 | 1
1.981602 | 0.1076835 | 1 | 118.8069 | 0.1798354 | 1.216191 | 20.04173 | 3.229706 | 4.02558 | 0.3607247 | 8.997053 | 3 | 1 | 54.48775 | 25.39551 | 1
2.990161 | 0.0009896684 | 1 | 181.5723 | 0.1601577 | 1.123876 | 17.92592 | 1.039894 | 1.028656 | 0.5578097 | 6.580595 | 3 | 1 | 51.97941 | 43.03608 | 1
1.978712 | 0.003952082 | 1 | 169.889 | 0.1602739 | 1.12216 | 18.01333 | 1.063861 | 0.9788103 | 0.5535068 | 6.582021 | 3 | 1 | 51.88085 | 40.96614 | 2
0.03491603 | 0.00050305 | 1 | 94.23491 | 0.240394 | 0.8413028 | 11.96128 | 6.230327 | 3.562954 | 0.7575435 | 2.055187 | 3 | 2 | 55.71328 | 24.38367 | 2
2.000627 | 0 | 1 | 191.536 | 0.151384 | 1.305222 | 19.90004 | 4.396822 | 7.983778 | 0.4288624 | 4.593651 | 3 | 1 | 63.98643 | 10.87809 | 1
0 | 0.4947189 | 1 | 113.5604 | 0.1903899 | 0.6848684 | 9.958617 | 9.913059 | 4.988131 | 1.495219 | 0.01887358 | 2 | 1 | 50.819 | 24.4109 | 1
2.003803 | 1.004126 | 1 | 124.7238 | 0.1720372 | 0.8796952 | 13.0219 | 1.020539 | 3.998416 | 0.9068812 | 7.755245 | 1 | 3 | 119.9285 | 15.73672 | 1
1.998004 | 0.001022532 | 1 | 165.7822 | 0.1498487 | 1.312507 | 20.03542 | 4.570807 | 5.98932 | 0.001923414 | 0 | 5 | 1 | 64.92534 | 18.44971 | 1
1.996073 | 0.007246074 | 1 | 170.249 | 0.1602535 | 1.122908 | 17.8969 | 3.080141 | 1.05615 | 0.5349323 | 6.670566 | 3 | 1 | 51.34062 | 52.91472 | 1
2.010915 | 0.002474329 | 1 | 175.1301 | 0.1603881 | 1.120216 | 17.92379 | 2.012055 | 1.954206 | 0.570304 | 13.21658 | 3 | 1 | 49.40872 | 39.62545 | 2
0.01346202 | 0.9940687 | 2 | 106.1986 | 0.1901418 | 0.6853737 | 6.0589 | 16.73604 | 4.966838 | 2.50626 | 0.04467999 | 2 | 1 | 48.93816 | 21.76265 | 1
1.990572 | 0 | 1 | 191.0756 | 0.1506926 | 1.300806 | 16.0413 | 5.887147 | 3.947625 | 0.5412248 | 5.664856 | 3 | 1 | 64.04366 | 30.08027 | 1
1.989767 | 0.0006314593 | 1 | 166.2156 | 0.1502058 | 1.313709 | 20.0721 | 4.585367 | 8.082801 | 0 | 0 | 5 | 1 | 64.60659 | 19.89527 | 1
1.995112 | 0 | 1 | 174.5744 | 0.2176113 | 0.8777658 | 16.01118 | 3.83971 | 2.985734 | 0.004214442 | 0 | 5 | 1 | 64.05426 | 19.75773 | 1
0 | 0.01026756 | 2 | 113.835 | 0.1907844 | 0.6930157 | 10.04372 | 9.942157 | 2.466215 | 1.49211 | 0.03049974 | 2 | 1 | 50.19878 | 31.19237 | 1
1.973073 | 0.002710378 | 1 | 161.376 | 0.1227933 | 0.8995154 | 15.96628 | 2.069036 | 4.98737 | 1.251764 | 0 | 2 | 1 | 54.29347 | 26.63983 | 1
2.024291 | 0.007528586 | 1 | 174.3677 | 0.2172897 | 0.8881729 | 15.90933 | 2.548801 | 7.037325 | 0 | 0.08033421 | 5 | 1 | 47.87911 | 17.41042 | 1
2.029233 | 0 | 1 | 174.7 | 0.1593952 | 1.122552 | 10.13492 | 2.046662 | 1.02918 | 0.9990124 | 1.124818 | 3 | 1 | 50.15372 | 25.60371 | 1
1.995574 | 0.007636146 | 1 | 190.6097 | 0.1500201 | 1.302243 | 16.22469 | 3.840442 | 3.974715 | 0.5149342 | 5.626739 | 3 | 1 | 63.56204 | 15.3659 | 1
2.010246 | 0.01369157 | 1 | 174.3984 | 0.1603461 | 1.117414 | 10.03764 | 2.025714 | 0.9824338 | 0.9981059 | 1.122971 | 3 | 1 | 49.74036 | 25.48793 | 1
2.005531 | 0 | 1 | 190.381 | 0.1518 | 1.307559 | 16.04353 | 3.742646 | 3.936016 | 0.5117877 | 5.637138 | 3 | 1 | 63.69874 | 19.92436 | 1
2.054716 | 0.004733008 | 1 | 174.7389 | 0.217023 | 0.8759697 | 19.15899 | 3.064634 | 7.006098 | 0.02067818 | 0 | 5 | 1 | 63.27763 | 9.783033 | 1
2.019896 | 0.1000068 | 1 | 125.559 | 0.1802651 | 1.218413 | 20.00193 | 3.228735 | 3.056372 | 0.3718985 | 8.838127 | 3 | 1 | 54.75702 | 26.99674 | 1
1.997727 | 0 | 1 | 121.6156 | 0.2396432 | 0.8403999 | 12.0946 | 6.265265 | 3.474424 | 0.7500672 | 2.758789 | 3 | 1 | 50.33147 | 25.88464 | 1
1.983019 | 1.003024 | 1 | 125.8558 | 0.1714336 | 0.8800241 | 13.08193 | 5.789141 | 4.027951 | 0.9310785 | 7.756862 | 1 | 3 | 120.353 | 46.01823 | 1
0 | 1.005115 | 2 | 107.5022 | 0.1898604 | 0.6874702 | 6.028804 | 16.68416 | 4.97441 | 2.484622 | 0.02825068 | 2 | 1 | 49.86103 | 21.68185 | 1
2.003616 | 0 | 1 | 170.9518 | 0.158789 | 1.115773 | 17.97415 | 3.068813 | 0.9518342 | 0.5463149 | 6.650424 | 3 | 1 | 51.67156 | 52.89352 | 1
0 | 0.00715359 | 1 | 125.9964 | 0.1607871 | 1.128167 | 17.8764 | 1.062061 | 1.029906 | 0.561841 | 6.634483 | 3 | 1 | 51.25888 | 25.13345 | 2
0 | 0 | 2 | 113.0661 | 0.1889568 | 0.6867382 | 16.05953 | 6.245547 | 5.103205 | 0.9394109 | 0 | 2 | 1 | 47.87733 | 18.55205 | 1
1.988509 | 0 | 1 | 175.0528 | 0.1598466 | 1.116562 | 18.0173 | 1.939237 | 1.023889 | 0.547038 | 13.31342 | 3 | 1 | 50.46786 | 46.80845 | 1
1.980779 | 0.0008381061 | 1 | 174.9562 | 0.1593149 | 1.113141 | 13.94003 | 3.027493 | 0.9818065 | 0.7219557 | 6.336763 | 3 | 1 | 49.98147 | 50.15074 | 1
2.029983 | 0.0001557537 | 1 | 170.0116 | 0.1594857 | 1.120252 | 21.90816 | 0.661099 | 0.9846415 | 0.4581285 | 5.622006 | 3 | 1 | 50.3482 | 28.06705 | 2
2.015668 | 0 | 1 | 169.5863 | 0.1608005 | 1.118904 | 18.05376 | 3.023038 | 2.08393 | 0.5615391 | 6.620313 | 3 | 1 | 51.60318 | 48.9346 | 1
1.999858 | 0.004967342 | 1 | 191.0383 | 0.1504929 | 1.311567 | 19.86985 | 4.478777 | 8.013495 | 0.4296128 | 4.561304 | 3 | 1 | 63.48638 | 10.98764 | 1
2.026301 | 0.05325735 | 1 | 120.4786 | 0.1794386 | 1.219397 | 20.02435 | 3.288428 | 3.96633 | 0.3619352 | 9.020312 | 3 | 1 | 54.70467 | 22.96609 | 1
2.001375 | 0.1052652 | 1 | 125.01 | 0.1796572 | 1.214975 | 16.06856 | 4.232724 | 4.997265 | 0.5116023 | 8.475061 | 3 | 1 | 54.74362 | 23.3245 | 1
0 | 0.4992445 | 1 | 113.709 | 0.1898085 | 0.6935035 | 16.0447 | 6.291929 | 5.009458 | 0.9155206 | 0 | 2 | 1 | 47.37742 | 15.65476 | 1
2.027068 | 0.003697188 | 1 | 170.1058 | 0.1599747 | 1.121834 | 21.96824 | 2.598458 | 1.020627 | 0.4484994 | 5.593255 | 3 | 1 | 49.65104 | 49.37214 | 2
2.009577 | 0 | 1 | 128.9834 | 0.2173217 | 0.8785781 | 18.99845 | 2.12193 | 5.066471 | 0 | 0.1297026 | 5 | 1 | 47.30137 | 13.44424 | 1
1.981567 | 0.0126014 | 1 | 190.9143 | 0.1514783 | 1.308964 | 20.04771 | 4.595054 | 6.05609 | 0.432418 | 4.351155 | 3 | 1 | 64.41665 | 16.55082 | 1
1.996617 | 0.9950145 | 1 | 124.685 | 0.1708856 | 0.8819954 | 12.09758 | 1.516512 | 4.008715 | 0.006061625 | 0 | 5 | 3 | 126.4624 | 18.68538 | 1
1.984439 | 0.1129172 | 1 | 124.475 | 0.1799798 | 1.213985 | 19.95345 | 2.108471 | 2.998176 | 0.3610986 | 8.922285 | 3 | 1 | 54.67587 | 20.41242 | 1
1.975426 | 0.0002140583 | 1 | 190.8274 | 0.1501924 | 1.308934 | 16.0412 | 3.836543 | 6.017408 | 0.5220868 | 5.604809 | 3 | 1 | 64.19225 | 14.82605 | 1
2.01646 | 0 | 1 | 188.1124 | 0.2005302 | 1.118235 | 16.02855 | 4.783089 | 2.973261 | 0.01546886 | 0 | 1 | 1 | 47.62742 | 21.02989 | 1
0.03393312 | 0.008393979 | 1 | 122.929 | 0.157474 | 0.9894269 | 9.527541 | 10.58291 | 2.543082 | 0 | 0 | 5 | 2 | 46.12393 | 24.10393 | 1
1.975145 | 0.0007724797 | 1 | 168.9385 | 0.1507193 | 1.305155 | 19.96774 | 2.165056 | 7.991055 | 0.001352219 | 0 | 5 | 1 | 64.57575 | 19.34314 | 1
0.01000478 | 0.005222152 | 2 | 114.6943 | 0.1904543 | 0.6839255 | 10.0846 | 10.07721 | 5.021581 | 1.509294 | 0.07303428 | 2 | 1 | 50.73541 | 23.23977 | 1
1.988437 | 0.007509083 | 1 | 147.6311 | 0.2166792 | 0.8866473 | 19.04005 | 2.033331 | 7.075316 | 0 | 0.1050317 | 5 | 1 | 47.27869 | 11.06816 | 1
1.991343 | 0.002073558 | 1 | 174.7185 | 0.2179255 | 0.8848291 | 15.79448 | 2.533358 | 3.024302 | 0 | 0.1039667 | 5 | 1 | 63.52467 | 20.26942 | 1
1.989472 | 0.09636625 | 1 | 123.8298 | 0.1804644 | 1.206128 | 20.06603 | 3.231015 | 3.010142 | 0.3662679 | 8.897739 | 3 | 1 | 54.77584 | 26.12727 | 1
1.984646 | 0.005986581 | 1 | 190.1643 | 0.2005121 | 1.124999 | 15.86699 | 4.865038 | 2.977255 | 0 | 0.02079267 | 1 | 1 | 47.24645 | 20.77027 | 1
0.0008623001 | 1.000005 | 2 | 106.6443 | 0.1909887 | 0.6861608 | 9.974273 | 10.08975 | 2.496568 | 1.501691 | 0.0818138 | 2 | 1 | 50.5793 | 22.09437 | 1
1.985233 | 0.004208145 | 1 | 121.3405 | 0.2402094 | 0.8431729 | 11.94904 | 6.395724 | 3.450058 | 0.8117633 | 6.315525 | 3 | 1 | 49.24812 | 40.86425 | 1
2.004806 | 0 | 1 | 174.3824 | 0.2180824 | 0.8754082 | 15.86157 | 2.461219 | 7.02344 | 0 | 0 | 5 | 1 | 47.85183 | 17.29999 | 1
0 | 0.002742498 | 1 | 94.50223 | 0.2401862 | 0.8421587 | 12.11404 | 6.329008 | 3.406171 | 0.006394206 | 0 | 4 | 1 | 48.75569 | 11.9749 | 2
1.995754 | 0 | 1 | 128.8333 | 0.2170937 | 0.8767857 | 19.23513 | 1.996382 | 3.042572 | 0.005014505 | 0.01342362 | 5 | 1 | 63.18473 | 10.21674 | 1
1.983871 | 0.01014404 | 1 | 170.0015 | 0.1599962 | 1.115256 | 18.1459 | 3.552485 | 1.032166 | 0.5722564 | 6.556541 | 3 | 1 | 51.12444 | 56.48472 | 1
0 | 1.003823 | 1 | 109.0577 | 0.1902398 | 0.6807689 | 10.0886 | 9.971532 | 5.004316 | 1.509911 | 0.03619159 | 2 | 1 | 50.63505 | 26.54239 | 1
2.013424 | 0.00147167 | 1 | 191.4114 | 0.1500739 | 1.303891 | 16.0379 | 2.608462 | 7.976568 | 0.536082 | 5.521379 | 3 | 1 | 63.95575 | 11.67479 | 1
2.008902 | 1.002984 | 1 | 124.5581 | 0.172949 | 0.8813613 | 11.88358 | 6.178813 | 3.999285 | 0.0003392438 | 0 | 5 | 3 | 126.3597 | 18.08794 | 1
1.982627 | 0 | 1 | 175.0686 | 0.1601723 | 1.120211 | 13.98476 | 1.998794 | 0.9220118 | 0.7088824 | 6.431011 | 3 | 1 | 50.10762 | 41.96053 | 1
2.001765 | 0.009959643 | 1 | 167.6692 | 0.150431 | 1.31061 | 20.1753 | 2.085259 | 4.036215 | 0.005956493 | 0.01013277 | 5 | 1 | 64.99496 | 22.14292 | 1
0.01335325 | 0.01221824 | 1 | 140.0728 | 0.1859669 | 1.165762 | 9.464593 | 10.58702 | 2.492798 | 0.0038287 | 0 | 5 | 2 | 45.8691 | 27.33813 | 1
1.970332 | 0.002410758 | 1 | 161.1558 | 0.1240036 | 0.8931897 | 16.12307 | 1.158937 | 5.066611 | 1.24557 | 0.05620688 | 2 | 1 | 54.10959 | 20.42953 | 2
0.009656303 | 0.00975807 | 1 | 134.9189 | 0.1687174 | 1.065383 | 9.504473 | 10.52656 | 2.517232 | 0 | 0.02007176 | 5 | 2 | 45.82751 | 30.38137 | 1
1.988224 | 0 | 1 | 167.2541 | 0.1498845 | 1.304042 | 19.78232 | 4.468328 | 6.010174 | 0 | 0 | 5 | 1 | 64.81932 | 18.79777 | 1
0.01014037 | 0 | 2 | 113.2883 | 0.1894508 | 0.6891927 | 10.05206 | 9.921508 | 5.017626 | 1.513682 | 0.03481677 | 2 | 1 | 50.52278 | 22.55536 | 1
1.986436 | 0.0002510976 | 1 | 169.6244 | 0.1598647 | 1.115092 | 22.10292 | 2.882699 | 2.957116 | 0.4558498 | 5.467716 | 3 | 1 | 49.87511 | 39.9017 | 2
0 | 0.002668621 | 1 | 122.7622 | 0.1574104 | 0.9843977 | 9.496018 | 10.44717 | 2.480174 | 0.0003361022 | 0 | 2 | 1 | 40.74943 | 27.59939 | 1
0 | 0.4975827 | 2 | 110.3106 | 0.1899831 | 0.6849496 | 10.10022 | 9.871166 | 2.505845 | 1.505008 | 0 | 2 | 1 | 51.23192 | 29.20531 | 1
2.000855 | 0.003299527 | 1 | 121.451 | 0.2396527 | 0.8489926 | 11.86444 | 6.390807 | 3.486699 | 0.8390301 | 6.173302 | 3 | 2 | 54.61963 | 38.09441 | 1
2.004616 | 0.001879881 | 1 | 191.7345 | 0.2000625 | 1.120871 | 15.78738 | 4.720489 | 3.974656 | 0.002945973 | 0.0157968 | 1 | 1 | 48.01688 | 19.32074 | 1
0 | 0.4938748 | 2 | 111.8331 | 0.1899617 | 0.686555 | 10.01665 | 10.18585 | 4.987586 | 1.499502 | 0.04175297 | 2 | 1 | 50.73218 | 23.0779 | 1
2.011349 | 1.003183 | 1 | 126.1052 | 0.1721804 | 0.8879374 | 12.03878 | 6.189809 | 4.00194 | 0 | 0.01171263 | 5 | 3 | 126.2076 | 20.47166 | 1
1.970472 | 0.005298258 | 1 | 170.5111 | 0.160648 | 1.112268 | 18.11026 | 0.6359141 | 2.101934 | 0.5674487 | 6.683713 | 3 | 1 | 51.38525 | 24.00283 | 2
1.998826 | 0.001052066 | 1 | 169.5237 | 0.1603937 | 1.115629 | 22.05193 | 2.444393 | 1.985695 | 0.4494921 | 5.544458 | 3 | 1 | 49.58308 | 40.8676 | 2
1.978478 | 0.00707218 | 1 | 169.75 | 0.1605123 | 1.115449 | 17.90298 | 3.620714 | 0.9702195 | 0.574165 | 6.457645 | 3 | 1 | 51.90236 | 49.82347 | 1
1.988416 | 0 | 1 | 202.1699 | 0.2006315 | 1.112547 | 12.71732 | 5.968163 | 1.993286 | 0.00182693 | 0 | 1 | 1 | 49.00798 | 21.61883 | 1
0.0008423435 | 0.002871154 | 2 | 114.615 | 0.1904181 | 0.6834421 | 10.04883 | 10.04061 | 5.066012 | 1.500624 | 0.09087483 | 2 | 1 | 50.80318 | 23.29924 | 1
1.984709 | 0 | 1 | 174.4371 | 0.1599077 | 1.122895 | 17.84766 | 0.7294478 | 2.069155 | 0.5645504 | 13.15849 | 3 | 1 | 50.30848 | 23.11333 | 2
1.993166 | 0 | 1 | 167.5909 | 0.1499269 | 1.30578 | 19.99645 | 2.096263 | 4.085684 | 0 | 0 | 5 | 1 | 64.7868 | 22.34926 | 1
1.017883 | 0 | 1 | 112.4666 | 0.2397391 | 0.8447521 | 11.97272 | 6.329415 | 3.502681 | 0.7567921 | 2.723379 | 3 | 1 | 50.20117 | 24.76757 | 1
0.9897478 | 0 | 1 | 110.3113 | 0.239662 | 0.838903 | 11.94679 | 6.177675 | 3.528205 | 0.001364153 | 0.02268106 | 4 | 2 | 54.17744 | 11.06273 | 1
2.014851 | 0 | 1 | 190.8552 | 0.1508014 | 1.304918 | 16.04054 | 3.712434 | 5.95384 | 0.536113 | 5.572769 | 3 | 1 | 63.96177 | 12.30175 | 1
1.979923 | 0 | 1 | 161.4712 | 0.1224724 | 0.8967465 | 15.90655 | 4.508712 | 4.984462 | 1.241909 | 0 | 2 | 1 | 53.78516 | 26.8412 | 1
2.009415 | 0.1051364 | 1 | 125.0474 | 0.1804052 | 1.222704 | 20.03388 | 3.517346 | 4.95098 | 0.3617983 | 8.948129 | 3 | 1 | 54.95506 | 21.52422 | 1
2.025619 | 0 | 1 | 192.4671 | 0.1497012 | 1.30122 | 16.04548 | 3.805394 | 8.020805 | 0.509561 | 5.661551 | 3 | 1 | 64.3255 | 11.42398 | 1
1.956075 | 0 | 1 | 192.4089 | 0.1512085 | 1.306355 | 16.08809 | 5.757651 | 4.001689 | 0.5258381 | 5.65002 | 3 | 1 | 63.72994 | 31.0381 | 1
1.985838 | 0.106995 | 1 | 126.3217 | 0.1797517 | 1.224575 | 19.90869 | 3.298285 | 4.009944 | 0.3639673 | 8.885567 | 3 | 1 | 54.90569 | 26.31187 | 1
0.01025541 | 0.494864 | 2 | 110.7192 | 0.189614 | 0.6845973 | 9.877655 | 9.956747 | 9.9628 | 1.492101 | 0 | 2 | 1 | 50.56797 | 20.64819 | 1
1.996392 | 0 | 1 | 166.5484 | 0.1501205 | 1.299366 | 20.02267 | 4.51882 | 8.037397 | 0 | 0 | 5 | 1 | 64.79678 | 16.61145 | 1
0.006595804 | 0.5027398 | 2 | 111.1581 | 0.191698 | 0.6918553 | 15.97673 | 6.318465 | 4.894185 | 0.9382606 | 0.08144843 | 2 | 1 | 47.32394 | 15.91407 | 1
1.989266 | 1.001225 | 1 | 125.795 | 0.1717745 | 0.8830934 | 12.23593 | 6.247921 | 3.988921 | 0.005914749 | 0 | 5 | 3 | 126.533 | 18.24091 | 1
0.001538827 | 1.006713 | 2 | 108.4361 | 0.1900646 | 0.6901304 | 16.03727 | 6.195743 | 4.995312 | 0.9441965 | 0.04596192 | 2 | 1 | 47.14322 | 21.07638 | 1
0 | 1.002939 | 2 | 107.7676 | 0.190142 | 0.6791307 | 10.00473 | 9.994415 | 2.411128 | 1.507699 | 0 | 2 | 1 | 49.93231 | 29.16685 | 1
2.020753 | 0 | 1 | 165.8462 | 0.1502895 | 1.314637 | 19.98595 | 4.477081 | 8.016887 | 0.008193797 | 0.06126872 | 5 | 1 | 64.94024 | 17.68687 | 1
0.00452143 | 0.01336677 | 2 | 113.5694 | 0.1897992 | 0.6832159 | 9.900996 | 9.902672 | 2.492383 | 1.503259 | 0 | 2 | 1 | 50.7231 | 31.59478 | 1
0.005999692 | 1.001192 | 1 | 109.0795 | 0.190337 | 0.6843264 | 16.04583 | 6.20901 | 5.024667 | 0.9381536 | 0.001046651 | 2 | 1 | 47.4855 | 17.32386 | 1
1.99268 | 0.09909598 | 1 | 119.9114 | 0.1806255 | 1.217042 | 19.99357 | 3.150113 | 4.087915 | 0.3809965 | 8.934905 | 3 | 1 | 54.68421 | 24.11296 | 1
1.991335 | 0.1059143 | 1 | 118.8645 | 0.1801828 | 1.223986 | 19.99363 | 3.161302 | 4.014271 | 0.3782055 | 8.84835 | 3 | 1 | 54.84983 | 21.0703 | 1
1.992313 | 0.00153053 | 1 | 191.5582 | 0.1497298 | 1.307514 | 16.00768 | 5.668176 | 8.042759 | 0.51371 | 5.652728 | 3 | 1 | 63.99118 | 11.76383 | 1
0.00700999 | 1.00245 | 1 | 108.6974 | 0.1900534 | 0.6884987 | 6.01798 | 16.73504 | 5.060708 | 2.497955 | 0 | 2 | 1 | 49.14863 | 23.98964 | 1
1.992518 | 0.01529103 | 1 | 174.4853 | 0.2169004 | 0.8799672 | 15.75863 | 2.622521 | 7.02163 | 0 | 0 | 5 | 1 | 48.05042 | 17.23644 | 1
0.005149722 | 0 | 1 | 92.20226 | 0.2399973 | 0.8457538 | 12.06803 | 6.139838 | 3.461935 | 0.8117575 | 6.198174 | 3 | 2 | 55.10537 | 28.79765 | 2
0.0368829 | 0 | 2 | 113.6477 | 0.1910274 | 0.6824855 | 9.931201 | 10.11332 | 2.427897 | 1.493977 | 0.07626378 | 2 | 1 | 50.26279 | 28.05328 | 1
0.01548116 | 0.0007152784 | 1 | 126.0059 | 0.1599134 | 1.127628 | 17.98878 | 2.919205 | 1.016458 | 0.5540407 | 6.53884 | 3 | 1 | 51.90736 | 30.59308 | 2
0 | 0.006574386 | 1 | 124.059 | 0.1572164 | 0.9811316 | 9.604518 | 10.57988 | 2.482404 | 0 | 0.02139277 | 2 | 1 | 40.50002 | 26.15782 | 1
2.021347 | 0.09075652 | 1 | 125.8885 | 0.1810337 | 1.221735 | 20.14463 | 3.268543 | 4.056428 | 0.3489789 | 8.835064 | 3 | 1 | 55.39771 | 23.3458 | 1
1.992748 | 0 | 1 | 122.2134 | 0.2404761 | 0.8477393 | 11.86178 | 6.295601 | 3.479113 | 0.7591737 | 2.578273 | 3 | 1 | 49.46027 | 27.41927 | 1
1.96378 | 0 | 1 | 128.7424 | 0.217555 | 0.8845068 | 19.10246 | 2.010638 | 6.999371 | 0 | 0.04915777 | 5 | 1 | 47.74407 | 12.57037 | 1
2.282085 | 0 | 1 | 133.9158 | 0.1584064 | 0.9931344 | 9.522182 | 10.39634 | 2.449049 | 0.005792072 | 0 | 2 | 1 | 40.79609 | 27.88815 | 1
0 | 0 | 2 | 115.1336 | 0.1905385 | 0.6858925 | 5.877468 | 16.60909 | 4.984885 | 2.491958 | 0 | 2 | 1 | 49.2583 | 19.09511 | 1
1.993753 | 0.003083134 | 1 | 169.9539 | 0.1588448 | 1.122233 | 22.06523 | 1.030613 | 1.958552 | 0.4486557 | 5.397175 | 3 | 1 | 49.89814 | 26.97281 | 2
2.000327 | 0 | 1 | 161.1011 | 0.122755 | 0.9061189 | 16.00945 | 2.140342 | 4.962566 | 1.255133 | 0 | 2 | 1 | 54.38748 | 25.42169 | 1
2.029793 | 0.09124557 | 1 | 124.7827 | 0.1790742 | 1.219726 | 12.01578 | 5.676152 | 4.997678 | 0.704201 | 9.005193 | 3 | 1 | 54.29277 | 34.23588 | 1
2.00581 | 0.0004254246 | 1 | 128.4485 | 0.217484 | 0.8751588 | 15.82542 | 3.766497 | 6.973319 | 0.002018063 | 0 | 5 | 1 | 48.19047 | 12.24797 | 1
1.996106 | 0.005292216 | 1 | 174.5272 | 0.1590034 | 1.118382 | 14.03356 | 5.303422 | 1.115584 | 0.717568 | 6.373189 | 3 | 1 | 50.05733 | 51.81346 | 1
2.01474 | 0 | 1 | 170.338 | 0.1597285 | 1.114508 | 22.06813 | 0.4987646 | 1.036747 | 0.4376545 | 5.452097 | 3 | 1 | 49.73529 | 28.07139 | 2
0 | 0.5050326 | 2 | 111.7142 | 0.1900421 | 0.688036 | 10.01035 | 9.861531 | 2.547682 | 1.505655 | 0.01690929 | 2 | 1 | 50.61562 | 30.60589 | 1
2.004187 | 0.1050147 | 1 | 118.672 | 0.1795522 | 1.224481 | 19.95823 | 3.357434 | 3.995125 | 0.3589028 | 8.789328 | 3 | 1 | 54.69441 | 24.11853 | 1
1.013699 | 0.005853878 | 1 | 111.1916 | 0.2397637 | 0.8456443 | 11.96456 | 6.251724 | 3.504649 | 0.7368499 | 2.239773 | 3 | 2 | 55.77174 | 24.28681 | 1
1.973723 | 0.007476099 | 1 | 120.271 | 0.1806005 | 1.213177 | 20.01791 | 3.315776 | 3.981115 | 0.3614002 | 8.905744 | 3 | 1 | 55.01267 | 21.24345 | 1
2.020326 | 0.01351066 | 1 | 128.6784 | 0.216806 | 0.8839482 | 19.10397 | 2.077588 | 7.11537 | 0.009639973 | 0 | 5 | 1 | 47.66717 | 13.06611 | 1
0.006015575 | 0 | 1 | 94.39109 | 0.2402836 | 0.8386768 | 12.07354 | 6.263671 | 3.495214 | 0.814392 | 6.301338 | 3 | 1 | 49.80505 | 26.61957 | 2
1.99262 | 0.0006722867 | 1 | 147.579 | 0.2166596 | 0.8731403 | 15.86096 | 2.596682 | 4.973458 | 0.007704965 | 0 | 5 | 1 | 64.48608 | 8.88917 | 1
2.011245 | 0.0974449 | 1 | 119.0449 | 0.1798898 | 1.219249 | 19.90097 | 3.259446 | 3.966853 | 0.3740188 | 8.794415 | 3 | 1 | 54.59307 | 23.5549 | 1
2.040354 | 0.1000121 | 1 | 120.3672 | 0.1801883 | 1.22106 | 20.02921 | 3.262027 | 4.014742 | 0.3708798 | 8.9513 | 3 | 1 | 55.58789 | 22.15046 | 1
2.003232 | 0.009405088 | 1 | 129.2339 | 0.2166416 | 0.8814251 | 19.06119 | 3.084423 | 5.06247 | 0.00291957 | 0.07382664 | 5 | 1 | 47.7217 | 13.41119 | 1
0.004411242 | 0 | 1 | 123.3591 | 0.1565049 | 0.9870131 | 9.563697 | 10.48799 | 2.547784 | 0 | 0.008978277 | 2 | 1 | 40.84486 | 25.726 | 1
1.991836 | 0 | 1 | 169.5699 | 0.160286 | 1.127409 | 18.00061 | 0.5940313 | 0.9667512 | 0.5636309 | 6.683032 | 3 | 1 | 52.31187 | 34.60447 | 2
1.984897 | 0.008449823 | 1 | 190.9834 | 0.151029 | 1.308545 | 16.05322 | 5.697072 | 5.965669 | 0.5262014 | 5.827638 | 3 | 1 | 63.87151 | 12.3873 | 1
2.014756 | 0.006258529 | 1 | 147.7748 | 0.2171752 | 0.884003 | 15.81756 | 2.605457 | 5.054787 | 0 | 0 | 5 | 1 | 63.72509 | 8.682709 | 1
0.9847861 | 0 | 1 | 111.3636 | 0.2397006 | 0.8494664 | 12.01165 | 6.379707 | 3.592379 | 0.749086 | 2.587302 | 3 | 1 | 50.04218 | 27.80432 | 1
0.001271836 | 0.5052423 | 2 | 111.2552 | 0.1903442 | 0.6810287 | 15.94316 | 6.16055 | 4.993626 | 0.9469846 | 0 | 2 | 1 | 47.31731 | 20.12334 | 1
1.991511 | 1.002094 | 1 | 125.3935 | 0.1720323 | 0.8792855 | 12.90081 | 3.52834 | 4.053044 | 0.9289005 | 7.811651 | 1 | 3 | 120.3359 | 28.47888 | 1
2.008512 | 1.009205 | 1 | 125.4305 | 0.1721413 | 0.8889378 | 9.930009 | 7.477216 | 1.935549 | 1.021475 | 10.01883 | 1 | 3 | 119.9651 | 21.33557 | 1
3.00593 | 0.0004571606 | 1 | 181.5217 | 0.1585298 | 1.117877 | 17.95575 | 2.100185 | 0.9629178 | 0.5525589 | 6.55773 | 3 | 1 | 51.63098 | 49.84885 | 1
2.018439 | 0.1062929 | 1 | 126.0274 | 0.1793783 | 1.21716 | 12.10117 | 5.759672 | 4.955617 | 0.7064307 | 8.980091 | 3 | 1 | 54.91968 | 33.9383 | 1
1.990936 | 0.01621031 | 1 | 145.9717 | 0.2167296 | 0.8803658 | 19.05359 | 2.093705 | 7.018121 | 0 | 0.1021828 | 5 | 1 | 47.96099 | 11.35132 | 1
1.995204 | 0.003669693 | 1 | 190.2914 | 0.1504637 | 1.306299 | 15.89665 | 3.696588 | 3.992132 | 0.5220619 | 5.659585 | 3 | 1 | 63.90014 | 19.79661 | 1
0 | 1.000303 | 2 | 107.1245 | 0.1903618 | 0.6831299 | 10.01069 | 9.890146 | 5.010467 | 1.4944 | 0.04426827 | 2 | 1 | 50.58653 | 23.12544 | 1
0 | 0.004432641 | 2 | 113.8247 | 0.1906236 | 0.6844365 | 6.002372 | 16.72124 | 5.053594 | 2.487704 | 0.1137889 | 2 | 1 | 49.09681 | 22.73842 | 1
2.006705 | 0 | 1 | 166.8614 | 0.1505257 | 1.314298 | 19.96001 | 4.525314 | 5.971286 | 0 | 0.07297791 | 5 | 1 | 64.56977 | 19.15921 | 1
2.013453 | 0.0146516 | 1 | 174.9823 | 0.1592436 | 1.119425 | 13.9869 | 4.027069 | 1.004132 | 0.7074184 | 6.485949 | 3 | 1 | 50.16257 | 54.86729 | 1
1.983612 | 1.001105 | 1 | 125.1477 | 0.1728415 | 0.8744097 | 13.07935 | 0.9570185 | 3.941183 | 0.9233549 | 7.682647 | 1 | 3 | 120.2256 | 15.19895 | 1
0.01545417 | 0.9983254 | 1 | 109.4447 | 0.1909933 | 0.6801074 | 10.05451 | 9.989546 | 5.051161 | 1.507465 | 0 | 2 | 1 | 51.1762 | 26.09241 | 1
2.024092 | 0 | 1 | 121.5028 | 0.2392349 | 0.855443 | 12.04749 | 6.306733 | 3.548199 | 0 | 0.007919185 | 4 | 2 | 54.26779 | 15.16426 | 1
3.007347 | 0.006732097 | 1 | 180.9343 | 0.1601935 | 1.11906 | 17.90379 | 2.070433 | 1.015909 | 0.5488796 | 6.560302 | 3 | 1 | 51.51835 | 47.55743 | 1
0.0333534 | 0.00532071 | 1 | 93.94912 | 0.2396203 | 0.8479831 | 12.23462 | 6.165484 | 3.505273 | 0.8455314 | 6.310301 | 3 | 2 | 54.82295 | 28.93939 | 2
1.986249 | 0 | 1 | 189.8039 | 0.2000605 | 1.116883 | 15.98545 | 4.67156 | 3.977617 | 0 | 0 | 1 | 1 | 47.65486 | 19.53007 | 1
1.977881 | 0.003536871 | 1 | 190.8728 | 0.1509885 | 1.309622 | 20.04202 | 4.400323 | 3.93865 | 0.4230676 | 4.563333 | 3 | 1 | 63.80165 | 11.09505 | 1
1.96839 | 0 | 1 | 175.1106 | 0.2184598 | 0.8857906 | 15.80537 | 2.530157 | 7.013432 | 0.01132971 | 0.01441715 | 5 | 1 | 64.20017 | 11.87121 | 1
2.026587 | 0.001134904 | 1 | 202.6769 | 0.2004369 | 1.117254 | 12.77703 | 5.968933 | 1.533243 | 0 | 0.02705386 | 1 | 1 | 49.27871 | 22.63182 | 1
2.011629 | 0.002777929 | 1 | 175.7788 | 0.1601715 | 1.12193 | 9.959268 | 4.980012 | 1.088774 | 0.9818497 | 1.227315 | 3 | 1 | 49.91037 | 33.03573 | 1
1.999012 | 0.01047548 | 1 | 174.9175 | 0.1598024 | 1.114083 | 9.98421 | 4.952462 | 0.9826992 | 1.020202 | 1.177823 | 3 | 1 | 50.1875 | 32.70843 | 1
0.004975451 | 0 | 1 | 94.09344 | 0.2400725 | 0.8546688 | 11.86339 | 6.225953 | 3.511877 | 0.7594602 | 2.557871 | 3 | 1 | 50.296 | 25.45549 | 1
0 | 0 | 2 | 115.2011 | 0.1910444 | 0.6876012 | 9.899093 | 10.1654 | 5.04899 | 1.509828 | 0.08678828 | 2 | 1 | 51.26929 | 22.49083 | 1
0.04346458 | 0.994506 | 1 | 108.6668 | 0.1902277 | 0.6847333 | 16.03564 | 6.335481 | 5.050315 | 0.9364429664 | 0.04535712 | 2 | 1 | 47.77536 | 17.35693 | 1
2.002296 | 0.09179936 | 1 | 125.8981 | 0.1794847 | 1.218746 | 16.08179 | 4.242424 | 4.972636 | 0.5200822 | 8.490174 | 3 | 1 | 54.66246 | 23.8139 | 1
0.001944105 | 0.5082012 | 2 | 111.6231 | 0.1893118 | 0.6843239 | 10.05567 | 10.02295 | 2.487728 | 1.470525 | 0 | 2 | 1 | 50.47625 | 28.86448 | 1
2.012898 | 0.009501821 | 1 | 167.2243 | 0.1506743 | 1.306339 | 20.0529 | 1.999086 | 5.976914 | 0 | 0.008375471 | 5 | 1 | 64.27502 | 19.91031 | 1
2.008548 | 0.001964719 | 1 | 191.977 | 0.1505197 | 1.297968 | 19.99474 | 1.93498 | 7.960354 | 0.4362151 | 4.498988 | 3 | 1 | 63.6988 | 11.28814 | 1
2.003979 | 0.1074934 | 1 | 126.0148 | 0.1796244 | 1.219588 | 19.96694 | 3.173859 | 5.064696 | 0.3534786 | 8.76663 | 3 | 1 | 55.29074 | 21.56438 | 1
1.985952 | 0.0008219142 | 1 | 191.2005 | 0.1509726 | 1.307682 | 16.02348 | 3.709272 | 6.002757 | 0.5273034 | 5.51939 | 3 | 1 | 63.91402 | 14.58331 | 1
2.008379 | 0 | 1 | 169.0572 | 0.1597547 | 1.122057 | 22.06676 | 2.431598 | 0.9967361 | 0.4583289 | 5.490581 | 3 | 1 | 49.51091 | 49.26552 | 2
2.033446 | 0 | 1 | 191.9726 | 0.1502976 | 1.306069 | 20.0004 | 4.45641 | 6.01089 | 0.4157176 | 4.356439 | 3 | 1 | 63.39722 | 16.93598 | 1
2.02391 | 0 | 1 | 173.9044 | 0.2172114 | 0.8764022 | 15.99837 | 2.508416 | 3.002363 | 8.728999e-05 | 0 | 5 | 1 | 47.74442 | 19.89539 | 1
0.02831325 | 0.4905033 | 1 | 113.9676 | 0.1900496 | 0.6864381 | 15.98252 | 6.248185 | 4.990286 | 0.9420648 | 0 | 2 | 1 | 47.24157 | 16.51182 | 1
0 | 1.001621 | 2 | 107.6433 | 0.1903908 | 0.6796838 | 9.920323 | 9.955509 | 2.466521 | 1.503574 | 0 | 2 | 1 | 50.65115 | 29.13308 | 1
0 | 0.4997525 | 2 | 112.1892 | 0.1909233 | 0.6870746 | 9.999158 | 10.03551 | 2.568811 | 1.495257 | 0.01299966 | 2 | 1 | 50.52724 | 25.59134 | 1
0 | 0.00457323 | 1 | 124.0133 | 0.1566033 | 0.9794545 | 9.508613 | 10.51276 | 2.47493 | 0 | 0 | 2 | 1 | 41.21622 | 26.04389 | 1
0.000990313 | 0.5005738 | 1 | 113.4504 | 0.1905378 | 0.6911888 | 15.99333 | 6.265397 | 4.959094 | 0.9421887 | 0.02485763 | 2 | 1 | 47.2003 | 15.98908 | 1
2.019445 | 0 | 1 | 122.4197 | 0.2400667 | 0.8490342 | 12.10409 | 6.196601 | 3.496459 | 0.8373474 | 6.298958 | 3 | 1 | 49.97966 | 41.57677 | 1
1.969922 | 0 | 1 | 175.0657 | 0.1600894 | 1.116101 | 18.06545 | 3.04969 | 1.094847 | 0.5589882 | 13.07794 | 3 | 1 | 49.95779 | 54.93697 | 1
2.027182 | 0.0004427029 | 1 | 168.7242 | 0.160507 | 1.122783 | 21.88369 | 2.461643 | 1.963883 | 0.4559006 | 5.464758 | 3 | 1 | 50.08187 | 40.55464 | 2
0 | 0.5045295 | 2 | 111.5244 | 0.1902823 | 0.6869403 | 6.124713 | 16.78203 | 5.031195 | 2.504026 | 0.02903237 | 2 | 1 | 49.14897 | 25.87851 | 1
1.992414 | 0 | 1 | 173.7985 | 0.2175004 | 0.8754005 | 15.67718 | 3.757449 | 4.989171 | 0.01037944 | 0 | 5 | 1 | 48.51481 | 17.65029 | 1
0.9820134 | 0.0005367034 | 1 | 110.5076 | 0.2403828 | 0.8376389 | 12.17483 | 6.24321 | 3.510762 | 0.8370018 | 6.214317 | 3 | 2 | 54.28914 | 40.08235 | 1
0 | 0.5014299 | 1 | 112.4616 | 0.1899604 | 0.6878028 | 15.97665 | 6.29257 | 5.04054 | 0.9386567 | 0.01176564 | 2 | 1 | 47.10801 | 19.95133 | 1
2.014629 | 0 | 1 | 147.0552 | 0.2173951 | 0.8763043 | 15.88459 | 3.831808 | 2.924401 | 0 | 0 | 5 | 1 | 63.79987 | 14.77606 | 1
0.001302967 | 0.9963932 | 2 | 108.7088 | 0.1901078 | 0.69108 | 9.995122 | 10.06595 | 9.960596 | 1.516403 | 0 | 2 | 1 | 50.96403 | 18.16598 | 1
0 | 0.001414934 | 1 | 123.9722 | 0.1571905 | 0.9873506 | 9.531309 | 10.65365 | 2.539917 | 0 | 0 | 5 | 2 | 45.92661 | 25.37718 | 1
0 | 0.9930458 | 2 | 107.6974 | 0.1900664 | 0.6835261 | 9.999979 | 10.04747 | 2.504284 | 1.4976 | 0 | 2 | 1 | 50.30641 | 21.63058 | 1
0 | 0.00214699 | 1 | 139.8161 | 0.186015 | 1.173609 | 9.489158 | 10.52151 | 2.509314 | 0 | 0.1440699 | 5 | 2 | 45.9392 | 27.34127 | 1
2.029661 | 0 | 1 | 128.4442 | 0.2172686 | 0.8820742 | 16.00639 | 3.735601 | 7.031273 | 0 | 0.01364288 | 5 | 1 | 48.25324 | 12.02437 | 1
0 | 0.5065212 | 2 | 111.8082 | 0.1904831 | 0.6710853 | 6.045971 | 16.65707 | 4.960892 | 2.504188 | 0.02057912 | 2 | 1 | 48.97659 | 25.67222 | 1
1.973287 | 0.01434396 | 1 | 190.6351 | 0.1503658 | 1.306223 | 19.92207 | 4.606428 | 6.046382 | 0.4225943 | 4.450857 | 3 | 1 | 64.0494 | 16.05991 | 1
1.995633 | 0 | 1 | 169.6146 | 0.1494431 | 1.302445 | 20.0602 | 1.900532 | 8.036039 | 0.0003772735 | 0 | 5 | 1 | 64.65787 | 14.33015 | 1
0 | 0.003277682 | 1 | 109.9309 | 0.1902719 | 0.6831042 | 6.042599 | 16.60793 | 5.010477 | 2.497883 | 0 | 2 | 1 | 49.15341 | 20.66198 | 1
0 | 0.995541 | 2 | 107.4361 | 0.1902906 | 0.6858616 | 9.95568 | 9.984295 | 2.52058 | 1.508915 | 0.06684727 | 2 | 1 | 50.25799 | 29.0959 | 1
1.999035 | 0.006386872 | 1 | 174.8136 | 0.1601411 | 1.12149 | 18.06438 | 0.6069761 | 2.051213 | 0.5659882 | 13.34723 | 3 | 1 | 50.27506 | 25.44623 | 2
1.995896 | 0 | 1 | 161.0284 | 0.1219255 | 0.8997901 | 15.98719 | 4.470684 | 4.973894 | 1.236966 | 0 | 2 | 1 | 54.05488 | 28.61602 | 1
2.012373 | 0.002948685 | 1 | 174.7066 | 0.2165259 | 0.8841849 | 19.08198 | 2.223777 | 5.029074 | 0.02089388 | 0 | 5 | 1 | 62.19153 | 10.97202 | 1
2.032859 | 0 | 1 | 190.7222 | 0.1507392 | 1.31095 | 19.97977 | 4.478622 | 6.076684 | 0.4221574 | 4.482028 | 3 | 1 | 64.11021 | 16.15995 | 1
2.020021 | 0 | 1 | 128.8945 | 0.217062 | 0.8820671 | 15.70264 | 2.545245 | 7.028163 | 0.006954381 | 0.05829565 | 5 | 1 | 64.21792 | 10.64908 | 1
0 | 0.993674 | 2 | 108.4643 | 0.1903533 | 0.687319 | 9.95719 | 9.88108 | 2.490223 | 1.502134 | 0.03583141 | 2 | 1 | 50.8888 | 21.95836 | 1
0 | 0.005045608 | 2 | 113.8879 | 0.19009 | 0.6918874 | 10.05797 | 9.920937 | 2.601911 | 1.501251 | 0 | 2 | 1 | 50.72792 | 27.99577 | 1
2.045732 | 0 | 1 | 174.4179 | 0.2172176 | 0.8783164 | 15.89818 | 3.840474 | 7.010147 | 0.006590496 | 0.07720459 | 5 | 1 | 64.14285 | 9.795944 | 1
2.001052 | 0.003386628 | 1 | 191.35 | 0.1501147 | 1.307049 | 15.89554 | 3.869625 | 4.061484 | 0.5468531 | 5.664619 | 3 | 1 | 63.84928 | 20.12559 | 1
2.300248 | 0 | 1 | 136.726 | 0.1688126 | 1.055281 | 9.578405 | 10.54219 | 2.481469 | 0.009196953 | 0 | 5 | 2 | 45.85018 | 26.41276 | 1
1.999571 | 0 | 1 | 191.3519 | 0.1506514 | 1.312716 | 15.97573 | 3.728054 | 4.046942 | 0.5283698 | 5.625628 | 3 | 1 | 64.20922 | 17.46241 | 1
0.003520255 | 0.5009066 | 2 | 111.7991 | 0.1899029 | 0.686147 | 9.900711 | 10.03558 | 4.975979 | 1.499003 | 0 | 2 | 1 | 50.55147 | 25.23598 | 1
1.997435 | 0 | 1 | 175.4809 | 0.1600953 | 1.132349 | 10.1793 | 2.813722 | 1.014216 | 0.9933307 | 1.10446 | 3 | 1 | 49.55507 | 28.62421 | 1
1.989805 | 0.001290727 | 1 | 191.4791 | 0.1506146 | 1.306564 | 15.9144 | 5.766432 | 7.973327 | 0.5397147 | 5.607771 | 3 | 1 | 63.89345 | 13.17386 | 1
0 | 0.009389511 | 1 | 109.4974 | 0.1899124 | 0.6868437 | 6.071485 | 16.59164 | 5.083577 | 2.506982 | 0.08710259 | 2 | 1 | 49.29321 | 20.52413 | 1
0 | 0.4952259 | 1 | 112.9867 | 0.1895536 | 0.6887713 | 9.93747 | 10.05695 | 4.990279 | 1.495951 | 0.08372464 | 2 | 1 | 50.03377 | 24.78367 | 1
2.290343 | 0.007189751 | 1 | 136.3917 | 0.1707864 | 1.058664 | 9.51104 | 10.36909 | 2.451294 | 0.01570006 | 0.06983345 | 5 | 2 | 46.23117 | 28.31946 | 1
1.987332 | 0.009191718 | 1 | 170.3448 | 0.1596931 | 1.121509 | 21.92667 | 1.454935 | 1.004182 | 0.4672546 | 5.559579 | 3 | 1 | 49.9402 | 40.88829 | 2
0.00189142 | 0.9949924 | 2 | 106.9698 | 0.1906162 | 0.6866168 | 15.89927 | 6.247061 | 5.023611 | 0.9590823 | 0.01590385 | 2 | 1 | 47.06813 | 15.12518 | 1
1.995469 | 0 | 1 | 170.4565 | 0.1515038 | 1.306992 | 20.04244 | 1.945367 | 7.998831 | 0 | 0 | 5 | 1 | 64.60792 | 14.55434 | 1
2.026728 | 1.001853 | 1 | 125.7146 | 0.1724594 | 0.8849359 | 13.03294 | 0.9730716 | 3.964246 | 0.9218911 | 7.735417 | 1 | 3 | 119.9683 | 15.5738 | 1
1.952888 | 0 | 1 | 191.8679 | 0.1502012 | 1.304466 | 20.09304 | 2.064863 | 8.045602 | 0.4226742 | 4.37411 | 3 | 1 | 64.29283 | 13.29643 | 1
2.019398 | 1.011465 | 1 | 125.4452 | 0.171961 | 0.8811572 | 11.99721 | 6.248243 | 4.055355 | 0.03081655 | 0 | 5 | 3 | 127.2839 | 18.32597 | 1
2.022145 | 0.0002135649 | 1 | 190.0311 | 0.1498918 | 1.314394 | 20.18047 | 4.433262 | 5.927554 | 0.4251165 | 4.584477 | 3 | 1 | 64.33373 | 17.58851 | 1
1.963153 | 0 | 1 | 176.3861 | 0.1605127 | 1.117026 | 18.02181 | 2.067442 | 0.961445 | 0.5705297 | 13.21793 | 3 | 1 | 50.11636 | 47.93447 | 1
0 | 0.9929615 | 2 | 107.329 | 0.190583 | 0.6852212 | 10.04607 | 10.018 | 9.992991 | 1.512247 | 0.04893704 | 2 | 1 | 50.39771 | 20.64584 | 1
1.993399 | 0.006687214 | 1 | 161.3243 | 0.1219716 | 0.9085622 | 15.88959 | 4.520976 | 9.97666 | 1.249006 | 0 | 2 | 1 | 53.91916 | 22.43625 | 1
0 | 0.9964954 | 2 | 106.5334 | 0.1896476 | 0.6884677 | 9.950087 | 9.935992 | 5.023121 | 1.500657 | 0.04206965 | 2 | 1 | 50.43309 | 24.27596 | 1
1.986177 | 0.0002689157 | 1 | 170.2957 | 0.1592317 | 1.117869 | 22.04224 | 2.317295 | 1.080865 | 0.4607329 | 5.382234 | 3 | 1 | 49.91961 | 48.85799 | 2
0.9802634 | 0.005864417 | 1 | 109.7046 | 0.2405402 | 0.8495324 | 11.99315 | 6.185016 | 3.483255 | 0.8482207 | 6.430584 | 3 | 1 | 49.59222 | 41.80341 | 1
2.03114 | 0.9970288 | 1 | 124.9639 | 0.17207 | 0.8776087 | 12.01525 | 6.177719 | 4.069314 | 0 | 0 | 5 | 3 | 127.3185 | 20.7024 | 1
2.016628 | 0 | 1 | 121.7579 | 0.2400916 | 0.8395666 | 11.93364 | 6.206017 | 3.435451 | 0 | 0 | 4 | 2 | 54.22126 | 15.34548 | 1
2.022597 | 0 | 1 | 169.3126 | 0.1595214 | 1.125777 | 18.00991 | 3.606292 | 2.020038 | 0.5665897 | 6.704253 | 3 | 1 | 50.87352 | 51.77062 | 1
2.012825 | 0.004192601 | 1 | 121.5944 | 0.2391155 | 0.8415107 | 12.00964 | 6.258082 | 3.473856 | 0 | 0 | 4 | 2 | 53.9308 | 15.13973 | 1
1.979935 | 0.003624567 | 1 | 169.1319 | 0.1509357 | 1.318591 | 19.90405 | 2.063173 | 8.020987 | 0.002991337 | 0 | 5 | 1 | 64.39794 | 17.63432 | 1
0 | 0.9986495 | 1 | 108.2645 | 0.1902781 | 0.6844111 | 6.052226 | 16.74384 | 4.922769 | 2.512548 | 0.1198732 | 2 | 1 | 49.00765 | 24.08828 | 1
2.008697 | 0.0003905248 | 1 | 174.0293 | 0.2177487 | 0.8886274 | 18.96182 | 3.201403 | 6.943493 | 0.005092248 | 0.05590361 | 5 | 1 | 62.23145 | 9.845085 | 1
0 | 0.09771892 | 1 | 90.51692 | 0.1797756 | 1.214239 | 20.01497 | 3.185626 | 4.020895 | 0.3632895 | 8.865628 | 3 | 1 | 55.38585 | 11.70808 | 2
2.012671 | 0 | 1 | 194.0258 | 0.1502382 | 1.312587 | 16.14351 | 3.754224 | 7.972305 | 0.5193998 | 5.614724 | 3 | 1 | 63.32436 | 12.05549 | 1
1.995729 | 0.001580534 | 1 | 202.1002 | 0.2004148 | 1.122104 | 12.75531 | 6.01776 | 1.985795 | 0.01404975 | 0.08211876 | 1 | 1 | 49.22239 | 21.3807 | 1
1.993339 | 0.01160972 | 1 | 128.0234 | 0.217647 | 0.8831741 | 19.15481 | 3.02771 | 5.080725 | 0 | 0 | 5 | 1 | 63.30382 | 11.44752 | 1
2.012635 | 0.1445779 | 1 | 115.4692 | 0.1804638 | 1.224075 | 19.92706 | 3.34669 | 4.006048 | 0.3593313 | 9.010377 | 3 | 1 | 55.08254 | 21.50022 | 1
2.007895 | 0 | 1 | 128.6199 | 0.2170495 | 0.8775526 | 16.04379 | 3.702148 | 7.039632 | 0.01347909 | 0 | 5 | 1 | 63.64504 | 8.042075 | 1
1.993585 | 0 | 1 | 161.1804 | 0.1226281 | 0.8931806 | 16.1119 | 4.521068 | 2.466622 | 1.25948 | 0 | 2 | 1 | 54.57356 | 30.98991 | 1
2.020603 | 0.004445801 | 1 | 202.3676 | 0.200645 | 1.119786 | 15.83143 | 4.746585 | 0.9410393 | 0 | 0.08311298 | 1 | 1 | 48.12848 | 28.77996 | 1
1.980788 | 0.1027517 | 1 | 126.5367 | 0.1799391 | 1.220939 | 19.96141 | 3.26362 | 3.996451 | 0.3997584 | 8.956173 | 3 | 1 | 54.84384 | 26.91788 | 1
2.310946 | 0 | 1 | 133.6707 | 0.1569691 | 0.9853053 | 9.601978 | 10.68613 | 2.434477 | 0 | 0 | 5 | 2 | 46.00844 | 21.63276 | 1
2.01054 | 0 | 1 | 191.6623 | 0.1511568 | 1.309439 | 16.14599 | 2.478425 | 7.969289 | 0.5405297 | 5.616831 | 3 | 1 | 63.71715 | 12.36067 | 1
1.994499 | 0.0005667864 | 1 | 193.2232 | 0.1499954 | 1.309658 | 15.89721 | 3.632422 | 8.010452 | 0.5547625 | 5.540489 | 3 | 1 | 64.07814 | 13.65235 | 1
2.005796 | 0 | 1 | 174.3954 | 0.2175872 | 0.8758171 | 15.81842 | 3.799148 | 4.995109 | 0.01051264 | 0.06104653 | 5 | 1 | 48.27001 | 17.98545 | 1
1.977766 | 0.10088 | 1 | 119.0895 | 0.179966 | 1.221663 | 19.98831 | 3.237805 | 4.014706 | 0.3730676 | 9.031494 | 3 | 1 | 54.74933 | 24.16389 | 1
2.016421 | 0.005347319 | 1 | 175.8686 | 0.2161502 | 0.878523 | 15.72353 | 3.813373 | 5.026391 | 0 | 0.04111775 | 5 | 1 | 48.39984 | 17.95545 | 1
1.996714 | 0.9923232 | 1 | 123.7529 | 0.1726563 | 0.8770535 | 10.00155 | 7.563261 | 1.947435 | 1.024157 | 9.941911 | 1 | 3 | 120.1026 | 15.53 | 1
0 | 0 | 1 | 139.2356 | 0.1841373 | 1.169356 | 9.596377 | 10.5239 | 2.458592 | 0.01023943 | 0.06805109 | 2 | 1 | 41.99472 | 32.4388 | 1
0.01864242 | 0.5096908 | 1 | 112.7859 | 0.1890998 | 0.6832002 | 9.883068 | 10.03129 | 4.904227 | 1.483254 | 0 | 2 | 1 | 50.37088 | 23.50394 | 1
1.987483 | 0 | 1 | 171.5667 | 0.1603067 | 1.118078 | 22.01033 | 0.5103442 | 0.9837114 | 0.4728271 | 5.494358 | 3 | 1 | 50.35262 | 27.531 | 2
1.97497 | 0.006969714 | 1 | 175.9357 | 0.1603065 | 1.120303 | 17.95271 | 4.295174 | 2.032389 | 0.5562793 | 13.21845 | 3 | 1 | 49.73615 | 51.20811 | 2
0 | 0.4990551 | 2 | 112.389 | 0.1898829 | 0.6922558 | 10.13329 | 9.973425 | 2.565558 | 1.496714 | 0.008004925 | 2 | 1 | 50.76328 | 30.79933 | 1
2.01077 | 0 | 1 | 147.5922 | 0.2173071 | 0.8804592 | 15.85369 | 2.466449 | 3.008374 | 0 | 0 | 5 | 1 | 47.39531 | 14.06129 | 1
1.977245 | 0.002689922 | 1 | 168.175 | 0.1489038 | 1.310494 | 20.12346 | 2.063163 | 6.060369 | 0.002025806 | 0 | 5 | 1 | 64.54139 | 15.33447 | 1
0.03118525 | 0.4945761 | 2 | 111.6815 | 0.1906648 | 0.685218 | 9.951439 | 9.933363 | 2.516873 | 1.509563 | 0.001977863 | 2 | 1 | 50.79613 | 30.79229 | 1
0 | 0.5008129 | 2 | 112.0643 | 0.1903989 | 0.6861405 | 10.06268 | 10.02812 | 2.504724 | 1.494145 | 0 | 2 | 1 | 50.67427 | 25.63389 | 1
2.030149 | 0 | 1 | 122.213 | 0.23994 | 0.8459481 | 12.02048 | 6.237838 | 3.473127 | 0.75151 | 2.609854 | 3 | 1 | 49.57928 | 27.0844 | 1
2.00375 | 0 | 1 | 191.0289 | 0.1503881 | 1.309505 | 15.98876 | 3.742734 | 3.895146 | 0.5712617 | 5.471551 | 3 | 1 | 63.87249 | 13.96371 | 1
1.998281 | 0.05207065 | 1 | 120.6417 | 0.1802868 | 1.218754 | 19.93575 | 3.424794 | 4.053773 | 0.3756302 | 8.939151 | 3 | 1 | 55.35714 | 22.78473 | 1
1.990316 | 0 | 1 | 174.6682 | 0.1599832 | 1.125641 | 10.02626 | 4.088504 | 0.9976602 | 1.011432 | 1.182188 | 3 | 1 | 50.31852 | 30.8261 | 1
2.007093 | 0 | 1 | 161.7825 | 0.1211809 | 0.8971192 | 15.96419 | 4.573264 | 10.06103 | 1.238658 | 0.03786151 | 2 | 1 | 54.49732 | 22.80708 | 1
0 | 0.9925749 | 2 | 107.9308 | 0.1915309 | 0.6792845 | 9.943936 | 10.03805 | 9.958253 | 1.483934 | 0 | 2 | 1 | 51.32816 | 18.6547 | 1
2.019607 | 0.1097642 | 1 | 118.2802 | 0.1806983 | 1.231545 | 20.1197 | 3.200407 | 4.106773 | 0.3873337 | 8.805585 | 3 | 1 | 54.35984 | 24.27848 | 1
2.00203 | 0.005379162 | 1 | 170.9388 | 0.1592528 | 1.118622 | 18.0445 | 3.018753 | 0.9890631 | 0.5695106 | 6.467737 | 3 | 1 | 51.4779 | 52.60304 | 1
2.002671 | 0.005915669 | 1 | 126.7352 | 0.2170204 | 0.8851753 | 15.95231 | 2.557557 | 6.969571 | 0.02028458 | 0.01118845 | 5 | 1 | 48.20962 | 11.77181 | 1
1.993538 | 0 | 1 | 148.1205 | 0.2170839 | 0.885561 | 15.86817 | 3.787855 | 4.990569 | 0 | 0 | 5 | 1 | 47.97365 | 11.66974 | 1
1.998988 | 0.08939044 | 1 | 125.6512 | 0.1806274 | 1.223979 | 19.98488 | 3.256795 | 4.007493 | 0.3848456 | 8.888989 | 3 | 1 | 54.93865 | 25.04186 | 1
2.00547 | 0.01198231 | 1 | 122.821 | 0.2387109 | 0.8453203 | 11.9798 | 6.221496 | 3.496927 | 0.7197687 | 2.476857 | 3 | 1 | 50.60274 | 27.49315 | 1
1.969608 | 0 | 1 | 169.9492 | 0.1597098 | 1.121207 | 18.02741 | 1.019611 | 1.977346 | 0.5619612 | 6.518599 | 3 | 1 | 51.53415 | 30.51277 | 2
1.976041 | 0 | 1 | 191.1907 | 0.1493521 | 1.302906 | 20.05217 | 4.462308 | 7.920719 | 0.4372265 | 4.309131 | 3 | 1 | 63.31773 | 11.06681 | 1
2.013209 | 0.002557325 | 1 | 122.7197 | 0.2398008 | 0.8545311 | 11.99754 | 6.300447 | 3.464641 | 0 | 0 | 4 | 1 | 48.50955 | 10.17984 | 1
2.003037 | 1.007161 | 1 | 125.8373 | 0.1717252 | 0.8764145 | 9.935574 | 7.355436 | 4.047233 | 1.012496 | 9.950294 | 1 | 3 | 119.9954 | 22.97647 | 1
0 | 0 | 2 | 114.1511 | 0.1903 | 0.6854021 | 10.06182 | 10.09744 | 2.461326 | 1.497872 | 0 | 2 | 1 | 49.92538 | 31.60357 | 1
0.0003275979 | 0.007844818 | 1 | 93.86781 | 0.2396148 | 0.8465705 | 12.00272 | 6.155932 | 3.424521 | 0 | 0 | 4 | 1 | 48.10946 | 11.98011 | 2
2.006177 | 0.006644847 | 1 | 129.6551 | 0.2167844 | 0.8791955 | 18.98289 | 3.064822 | 4.953599 | 0 | 0.05823955 | 5 | 1 | 62.56269 | 11.70828 | 1
1.990408 | 0.9933958 | 1 | 123.5649 | 0.1723603 | 0.877235 | 9.826444 | 7.529322 | 3.996103 | 1.018716 | 9.947316 | 1 | 3 | 119.9109 | 22.24287 | 1
1.986168 | 0 | 1 | 190.6263 | 0.1506403 | 1.31414 | 16.02421 | 3.788723 | 5.966624 | 0.5258723 | 5.662376 | 3 | 1 | 63.844 | 12.46175 | 1
0.003480456 | 0.005875059 | 1 | 124.2214 | 0.1575883 | 0.9912916 | 9.432581 | 10.67536 | 2.487698 | 0 | 0.05951127 | 5 | 2 | 45.52787 | 23.98363 | 1
0 | 0 | 2 | 115.0267 | 0.1901508 | 0.6878265 | 10.03504 | 10.02125 | 4.964899 | 1.489854 | 0.08793994 | 2 | 1 | 50.67771 | 23.05933 | 1
2.307255 | 0 | 1 | 148.5284 | 0.1854086 | 1.164359 | 9.436958 | 10.52341 | 2.544389 | 0 | 0.03745247 | 2 | 1 | 40.66484 | 32.62281 | 1
1.969743 | 0 | 1 | 169.708 | 0.1599309 | 1.12448 | 18.01083 | 2.013719 | 1.021578 | 0.5578635 | 6.616715 | 3 | 1 | 52.00987 | 48.00567 | 1
0.0182896 | 0.4970761 | 2 | 110.8957 | 0.1905451 | 0.6845157 | 9.969244 | 10.11406 | 5.097504 | 1.507558 | 0 | 2 | 1 | 50.65207 | 23.38196 | 1
2.008399 | 0 | 1 | 169.6184 | 0.1587341 | 1.12661 | 18.1424 | 1.173869 | 0.9832191 | 0.5466399 | 6.631949 | 3 | 1 | 51.51926 | 44.81362 | 2
2.00455 | 0 | 1 | 129.573 | 0.2174503 | 0.8801159 | 19.17724 | 3.128108 | 6.987476 | 0.00441355 | 0 | 5 | 1 | 63.48821 | 6.026095 | 1
2.017464 | 0 | 1 | 128.205 | 0.2174009 | 0.8848243 | 19.20951 | 3.180287 | 3.052028 | 0.007243057 | 0.1052559 | 5 | 1 | 63.18056 | 8.691598 | 1
2.029598 | 0 | 1 | 147.8638 | 0.2172573 | 0.8791686 | 19.10195 | 2.088906 | 5.017189 | 0 | 0.006979053 | 5 | 1 | 47.7073 | 14.60843 | 1
0.01802684 | 0.01406224 | 1 | 96.42624 | 0.1799132 | 1.220301 | 20.06684 | 3.24324 | 3.95861 | 0.3707473 | 8.887768 | 3 | 1 | 54.87987 | 13.27865 | 2
0 | 0.01145799 | 1 | 94.22975 | 0.2384743 | 0.8513121 | 12.00745 | 6.384759 | 3.524461 | 0.8323291 | 6.358272 | 3 | 2 | 54.6029 | 28.74471 | 2
1.97726 | 0 | 1 | 128.2614 | 0.2169653 | 0.8888827 | 19.21945 | 2.027851 | 7.017432 | 0.0008740571 | 0 | 5 | 1 | 63.22512 | 7.988991 | 1
1.988896 | 0.009707225 | 1 | 169.9287 | 0.1610406 | 1.126568 | 21.9941 | 0.832594 | 1.921143 | 0.4482727 | 5.499756 | 3 | 1 | 50.41178 | 26.77366 | 2
2.000464 | 0 | 1 | 146.7419 | 0.2172286 | 0.8833399 | 15.78641 | 2.538489 | 2.971368 | 0 | 0.1536522 | 5 | 1 | 63.04142 | 12.1641 | 1
2.0092 | 0.0007926418 | 1 | 160.3859 | 0.122092 | 0.9011705 | 15.83755 | 4.586132 | 2.508367 | 1.250368 | 0.02035822 | 2 | 1 | 54.77835 | 31.28122 | 1
1.987102 | 0 | 1 | 166.6548 | 0.1503858 | 1.306137 | 20.1356 | 4.51577 | 8.06358 | 0.02206217 | 0.08603595 | 5 | 1 | 64.38794 | 14.73663 | 1
2.003319 | 0.9959521 | 1 | 124.067 | 0.1722063 | 0.8812427 | 10.03889 | 7.536016 | 2.030685 | 1.00053 | 10.11499 | 1 | 3 | 120.0596 | 15.56461 | 1
1.986576 | 0.006036518 | 1 | 192.3832 | 0.1507591 | 1.304427 | 16.04424 | 3.803959 | 5.975204 | 0.547091 | 5.582801 | 3 | 1 | 63.46847 | 14.97857 | 1
1.989132 | 0.0007723886 | 1 | 200.5042 | 0.1998669 | 1.121582 | 16.02108 | 4.724935 | 3.968867 | 0.01673688 | 0.06949127 | 1 | 1 | 48.26169 | 18.74198 | 1
1.975002 | 0 | 1 | 128.097 | 0.2174682 | 0.8815001 | 18.96575 | 3.181258 | 5.035069 | 0 | 0 | 5 | 1 | 62.67195 | 11.52732 | 1
1.983593 | 0 | 1 | 174.5105 | 0.2181962 | 0.8713939 | 15.87085 | 3.812284 | 2.893336 | 0 | 0.155988 | 5 | 1 | 48.54743 | 22.89802 | 1
1.975979 | 0 | 1 | 169.7605 | 0.1605852 | 1.120163 | 21.98081 | 0.3595361 | 0.9644979 | 0.4713067 | 5.610389 | 3 | 1 | 49.86534 | 27.751 | 2
2.282657 | 0 | 1 | 147.506 | 0.187102 | 1.167788 | 9.560332 | 10.53448 | 2.561955 | 0.002143532 | 0.05683733 | 5 | 2 | 45.94963 | 24.83868 | 1
2.018725 | 7.499873e-05 | 1 | 201.1979 | 0.1996181 | 1.119648 | 15.8437 | 4.604187 | 1.513048 | 0 | 0.07987723 | 1 | 1 | 47.4102 | 24.22118 | 1
1.983128 | 0 | 1 | 169.3673 | 0.1609747 | 1.121507 | 17.90235 | 0.6639291 | 0.9666485 | 0.5644326 | 6.557921 | 3 | 1 | 51.97741 | 35.90633 | 2
0.04678127 | 0.4983706 | 2 | 111.2698 | 0.1897939 | 0.6808231 | 9.901623 | 9.96448 | 2.447155 | 1.512635 | 0.1313357 | 2 | 1 | 50.55435 | 28.89437 | 1
2.008767 | 0.008406388 | 1 | 162.6269 | 0.1224764 | 0.8954241 | 16.09342 | 2.074155 | 2.536916 | 1.249652 | 0 | 2 | 1 | 54.42216 | 27.40683 | 1
0.003284808 | 1.007358 | 2 | 107.749 | 0.1906796 | 0.6908273 | 9.939647 | 10.01753 | 2.503421 | 1.496707 | 0.03112458 | 2 | 1 | 50.01036 | 29.69122 | 1
1.984746 | 0.09980196 | 1 | 125.9435 | 0.179703 | 1.220002 | 19.95513 | 3.283936 | 3.990385 | 0.3420257 | 8.845406 | 3 | 1 | 54.6241 | 25.14143 | 1
2.012446 | 0.9994657 | 1 | 125.2187 | 0.1720512 | 0.8814307 | 13.05157 | 3.48627 | 4.016441 | 0.9236338 | 7.758099 | 1 | 3 | 120.0776 | 28.24415 | 1
0 | 1.011534 | 1 | 109.7701 | 0.1907831 | 0.6841704 | 9.94319 | 10.07546 | 5.007236 | 1.495489 | 0.1334405 | 2 | 1 | 50.16155 | 25.1577 | 1
0.002168292 | 0.003195148 | 1 | 91.94002 | 0.2395535 | 0.8462359 | 11.86142 | 6.135446 | 3.503864 | 0 | 0.03452813 | 4 | 1 | 48.41183 | 11.11932 | 1
2.045496 | 0.09798871 | 1 | 125.0086 | 0.1809708 | 1.21031 | 15.87144 | 4.125778 | 4.941787 | 0.5100697 | 8.461593 | 3 | 1 | 54.69511 | 23.34724 | 1
1.998293 | 0 | 1 | 202.6216 | 0.1991948 | 1.123561 | 15.89538 | 4.80923 | 3.954877 | 0 | 0 | 1 | 1 | 47.55925 | 18.49946 | 1
2.020424 | 0.002416646 | 1 | 201.4406 | 0.201128 | 1.12761 | 15.94042 | 4.685738 | 3.032895 | 0.002002173 | 0.007682034 | 1 | 1 | 47.95873 | 20.79085 | 1
1.987504 | 0.005088394 | 1 | 192.1678 | 0.1509582 | 1.303788 | 19.98356 | 4.346109 | 6.024581 | 0.4216978 | 4.474327 | 3 | 1 | 64.05286 | 16.43345 | 1
1.999378 | 0 | 1 | 120.0327 | 0.1799478 | 1.216042 | 20.03499 | 3.354178 | 4.016798 | 0.3752905 | 9.024897 | 3 | 1 | 54.55205 | 21.26419 | 1
0.03146971 | 0.5017867 | 2 | 111.1551 | 0.1900195 | 0.6883267 | 9.868909 | 10.07723 | 9.974216 | 1.502058 | 0.06071273 | 2 | 1 | 50.94768 | 20.72799 | 1
1.988858 | 0.9977693 | 1 | 124.5837 | 0.1717051 | 0.8862041 | 11.8744 | 1.550988 | 4.033639 | 0.01507325 | 0 | 5 | 3 | 127.1565 | 18.80709 | 1
2.03221 | 0.9988709 | 1 | 124.2629 | 0.171921 | 0.8799912 | 12.1832 | 6.25677 | 3.983702 | 0 | 0.004618226 | 5 | 3 | 126.3764 | 18.65345 | 1
2.012578 | 0 | 1 | 169.5943 | 0.1599718 | 1.114825 | 18.1002 | 1.119103 | 2.057217 | 0.5766212 | 6.83408 | 3 | 1 | 51.40615 | 30.76738 | 2
1.990004 | 0 | 1 | 191.0852 | 0.1511059 | 1.307393 | 16.0625 | 2.590263 | 7.967169 | 0.5438815 | 5.645811 | 3 | 1 | 64.11554 | 12.83133 | 1
1.011239 | 0.005947656 | 1 | 110.6695 | 0.2411114 | 0.8418185 | 11.94638 | 6.361007 | 3.476908 | 0.7675965 | 2.277769 | 3 | 2 | 55.56559 | 25.50735 | 1
0.01728371 | 0.496126 | 1 | 112.2648 | 0.1903696 | 0.6836554 | 9.980655 | 10.04988 | 4.993342 | 1.502992 | 0 | 2 | 1 | 49.62118 | 24.55421 | 1
2.01105 | 0.0003222804 | 1 | 175.1795 | 0.1595082 | 1.11872 | 9.999864 | 7.508806 | 1.037248 | 0.9966704 | 1.216215 | 3 | 1 | 50.01966 | 35.16312 | 1
1.972095 | 0 | 1 | 161.7948 | 0.1219534 | 0.8947781 | 16.10683 | 0.9713734 | 4.998458 | 1.243633 | 0 | 2 | 1 | 54.43451 | 22.00888 | 2
2.987078 | 0.002211524 | 1 | 180.6558 | 0.1598935 | 1.116726 | 18.03274 | 0.5756641 | 1.001657 | 0.5762962 | 6.570178 | 3 | 1 | 51.57479 | 37.61408 | 2
1.995601 | 0.0986715 | 1 | 120.0742 | 0.179401 | 1.220314 | 20.04275 | 3.286005 | 3.982785 | 0.3829797 | 8.960695 | 3 | 1 | 54.91717 | 24.15064 | 1
1.998677 | 0 | 1 | 192.1828 | 0.1496904 | 1.309176 | 15.98637 | 2.54198 | 8.011786 | 0.5193183 | 5.556517 | 3 | 1 | 64.31572 | 13.76741 | 1
0.01103025 | 0.508176 | 2 | 111.9212 | 0.1914732 | 0.6804768 | 10.06443 | 9.974915 | 4.996891 | 1.511571 | 0 | 2 | 1 | 50.10958 | 25.33947 | 1
2.003158 | 0.005699549 | 1 | 201.3231 | 0.200176 | 1.121669 | 15.92457 | 4.760992 | 0.9655213 | 0 | 0.05239726 | 1 | 1 | 48.02797 | 28.53105 | 1
1.976269 | 0 | 1 | 191.9912 | 0.1498915 | 1.306663 | 16.00358 | 5.726177 | 4.005596 | 0.5350882 | 5.58767 | 3 | 1 | 64.10513 | 27.84331 | 1
2.006757 | 0.003054227 | 1 | 170.698 | 0.1604749 | 1.123032 | 21.9396 | 1.562209 | 1.00663 | 0.4643209 | 5.478589 | 3 | 1 | 49.43738 | 41.02076 | 2
0.010851 | 0.003297342 | 1 | 96.83802 | 0.1793148 | 1.223285 | 19.99077 | 3.186739 | 4.1033 | 0.3872561 | 8.762274 | 3 | 1 | 55.11599 | 15.5196 | 2
1.009948 | 0.003940899 | 1 | 160.3884 | 0.1593626 | 1.117708 | 17.91226 | 0.590998 | 0.9731387 | 0.558367 | 6.514052 | 3 | 1 | 52.15913 | 29.75708 | 2
2.019207 | 0.03960473 | 1 | 120.8277 | 0.179533 | 1.222585 | 19.99674 | 3.232747 | 3.9631 | 0.3684141 | 8.916875 | 3 | 1 | 55.00334 | 22.86837 | 1
0.01482001 | 0.006176129 | 1 | 94.41707 | 0.2409287 | 0.8426308 | 12.00723 | 6.309437 | 3.512267 | 0.8338557 | 6.315472 | 3 | 1 | 49.77164 | 29.74693 | 2
2.00816 | 0.09650456 | 1 | 125.3842 | 0.1798529 | 1.225572 | 19.80456 | 3.166896 | 3.956354 | 0.3826268 | 8.969522 | 3 | 1 | 54.5702 | 26.38828 | 1
1.998753 | 0 | 1 | 202.168 | 0.1985801 | 1.116636 | 15.88128 | 4.792261 | 0.9528276 | 0.009330989 | 0 | 1 | 1 | 47.6085 | 28.62656 | 1
0 | 0.01618497 | 1 | 138.6494 | 0.1864448 | 1.167526 | 9.404425 | 10.40852 | 2.436832 | 0 | 0 | 5 | 2 | 45.68489 | 25.19535 | 1
2.007635 | 0.001852172 | 1 | 175.0332 | 0.1598218 | 1.11921 | 10.04053 | 4.982304 | 0.965949 | 0.9779461 | 1.183555 | 3 | 1 | 50.12253 | 33.20215 | 1
2.003691 | 0 | 1 | 191.398 | 0.1493005 | 1.30399 | 20.05179 | 4.398659 | 3.967034 | 0.3961865 | 4.484391 | 3 | 1 | 63.83966 | 12.77983 | 1
2.004826 | 0 | 1 | 191.858 | 0.1501918 | 1.312063 | 15.96535 | 3.562828 | 7.943586 | 0.533917 | 5.67069 | 3 | 1 | 63.82055 | 13.09949 | 1
1.97731 | 0.008527028 | 1 | 123.1963 | 0.2402695 | 0.8435688 | 12.04462 | 6.276281 | 3.488997 | 0.7360192 | 2.500307 | 3 | 1 | 50.41785 | 27.60373 | 1
0.980788 | 0 | 1 | 158.9956 | 0.160235 | 1.112844 | 18.04804 | 0.987248 | 0.8959891 | 0.5492964 | 6.650285 | 3 | 1 | 52.11689 | 37.64764 | 2
2.018716 | 0 | 1 | 169.3594 | 0.1610458 | 1.107869 | 17.98133 | 3.566472 | 2.021619 | 0.5528696 | 6.698215 | 3 | 1 | 51.47286 | 52.14504 | 1
1.999297 | 0 | 1 | 174.5743 | 0.1595041 | 1.116317 | 18.12471 | 0.629617 | 1.975523 | 0.5801321 | 13.1926 | 3 | 1 | 49.51246 | 25.49771 | 2
0.01211126 | 0.5086905 | 2 | 110.6326 | 0.1902808 | 0.6922625 | 9.941066 | 10.03169 | 4.981985 | 1.501448 | 0.03063795 | 2 | 1 | 50.61243 | 25.31836 | 1
1.000503 | 0.004744286 | 1 | 160.0313 | 0.1595932 | 1.125294 | 18.11959 | 0.6402643 | 1.0258 | 0.5640769 | 6.638439 | 3 | 1 | 51.6593 | 30.14245 | 2
2.300529 | 0 | 1 | 147.7627 | 0.1848443 | 1.163016 | 9.481696 | 10.51207 | 2.516342 | 0.005971632 | 0.04502276 | 2 | 1 | 41.25737 | 33.1262 | 1
1.016675 | 0.001891555 | 1 | 159.4627 | 0.160515 | 1.118424 | 17.93145 | 0.6380908 | 0.9723087 | 0.526891 | 6.611225 | 3 | 1 | 51.49985 | 29.90603 | 2
0 | 0.4963163 | 1 | 114.0324 | 0.1905231 | 0.6845139 | 15.97143 | 6.208239 | 5.019861 | 0.9327718 | 0.1084525 | 2 | 1 | 47.76273 | 16.12683 | 1
2.001708 | 0.0008568583 | 1 | 147.4856 | 0.2173861 | 0.8740349 | 15.81064 | 2.473028 | 7.068091 | 0 | 0.1613673 | 5 | 1 | 48.42525 | 12.5259 | 1
1.991785 | 1.00045 | 1 | 125.2344 | 0.1722482 | 0.876006 | 13.06377 | 2.455199 | 3.955503 | 0.9435194 | 7.740106 | 1 | 3 | 119.9077 | 25.01678 | 1
1.992278 | 0.105944 | 1 | 124.5525 | 0.1796014 | 1.22413 | 19.86973 | 3.195987 | 4.033137 | 0.3484673 | 8.924004 | 3 | 1 | 55.15394 | 26.3079 | 1
0 | 0.005934212 | 1 | 95.23735 | 0.2393817 | 0.8482749 | 12.11295 | 6.177043 | 3.451067 | 0.8283526 | 6.251054 | 3 | 2 | 54.98795 | 28.78033 | 2
2.003948 | 0.003030844 | 1 | 202.3886 | 0.2000219 | 1.12115 | 15.82393 | 4.68975 | 2.051673 | 0 | 0 | 1 | 1 | 47.46223 | 24.51402 | 1
1.991492 | 0 | 1 | 201.6789 | 0.2006753 | 1.11438 | 12.768 | 5.859619 | 1.968703 | 0 | 0 | 1 | 1 | 49.69729 | 17.30038 | 1
0.02231662 | 1.004552 | 2 | 107.2142 | 0.1911888 | 0.6868947 | 10.00197 | 9.923142 | 4.967024 | 1.5012 | 0 | 2 | 1 | 50.61286 | 23.10145 | 1
0 | 0 | 2 | 114.2683 | 0.1907162 | 0.6767732 | 10.02201 | 10.05494 | 5.05052 | 1.4995 | 0.02032028 | 2 | 1 | 50.5234 | 21.48077 | 1
0 | 0 | 1 | 139.4863 | 0.1857581 | 1.169589 | 9.452041 | 10.61472 | 2.531721 | 0.001929747 | 0 | 5 | 2 | 45.96658 | 25.28145 | 1
1.992185 | 0.9975256 | 1 | 126.1276 | 0.1721569 | 0.8810884 | 13.02868 | 5.769223 | 3.970146 | 0.9290242 | 7.809082 | 1 | 3 | 120.3842 | 45.83422 | 1
0.02571491 | 0.5005186 | 2 | 110.6797 | 0.1902604 | 0.6808083 | 10.01097 | 10.00477 | 10.0056 | 1.502803 | 0 | 2 | 1 | 50.98338 | 20.82267 | 1
2.003493 | 0.005584714 | 1 | 174.5847 | 0.2166245 | 0.8864518 | 15.7815 | 2.466055 | 2.96879 | 0.004503174 | 0.003114296 | 5 | 1 | 48.34745 | 20.16264 | 1
2.018337 | 0 | 1 | 128.5885 | 0.2172355 | 0.8720871 | 15.82177 | 3.850108 | 4.929982 | 0.01316372 | 0.03313999 | 5 | 1 | 48.28345 | 14.21887 | 1
1.973599 | 0 | 1 | 174.4262 | 0.2164449 | 0.88188 | 15.85603 | 3.898241 | 7.008321 | 0 | 0.06864316 | 5 | 1 | 64.06771 | 9.912951 | 1
2.004746 | 0.0003481439 | 1 | 161.3317 | 0.1221986 | 0.9010269 | 15.93863 | 1.988253 | 9.984331 | 1.258285 | 0.01095951 | 2 | 1 | 55.03534 | 15.67397 | 1
2.01581 | 0.0006961202 | 1 | 174.727 | 0.1609514 | 1.114782 | 18.10183 | 0.9626038 | 1.95842 | 0.543179 | 13.28345 | 3 | 1 | 49.78802 | 31.33346 | 2
2.001462 | 1.00114 | 1 | 125.4488 | 0.1724785 | 0.8798407 | 12.00057 | 1.024489 | 4.057357 | 0 | 0.01346063 | 5 | 3 | 126.8616 | 14.79345 | 1
2.018935 | 0.005643958 | 1 | 175.1828 | 0.1594632 | 1.11311 | 17.93671 | 1.009246 | 0.9599067 | 0.5569887 | 13.28918 | 3 | 1 | 50.09362 | 39.55365 | 2
1.990807 | 0.006251699 | 1 | 168.8033 | 0.1503338 | 1.296289 | 19.96011 | 1.964131 | 4.006329 | 0.004868241 | 0 | 5 | 1 | 64.41932 | 23.14232 | 1
2.025046 | 0 | 1 | 172.5929 | 0.2167359 | 0.8751527 | 19.059 | 3.175154 | 5.047474 | 0.006261684 | 0.1618178 | 5 | 1 | 47.92466 | 18.91246 | 1
2.040855 | 0 | 1 | 147.9884 | 0.2171848 | 0.8770522 | 15.87659 | 2.583004 | 6.988744 | 0 | 0.04418603 | 5 | 1 | 47.74453 | 12.41627 | 1
1.993552 | 0.9936178 | 1 | 123.8593 | 0.1726054 | 0.8827119 | 12.9126 | 3.443644 | 3.967725 | 0.9423831 | 7.707401 | 1 | 3 | 119.779 | 28.43137 | 1
1.992083 | 1.004288 | 1 | 125.3063 | 0.1723797 | 0.8802837 | 12.93384 | 1.182305 | 4.013089 | 0.9181314 | 7.635866 | 1 | 3 | 119.8756 | 17.34092 | 1
1.025829 | 0.008889371 | 1 | 111.3268 | 0.2414111 | 0.8465476 | 12.06231 | 6.140063 | 3.520033 | 0.7414854 | 2.557159 | 3 | 1 | 49.88899 | 28.46363 | 1
2.028071 | 0 | 1 | 160.8178 | 0.1229642 | 0.8944199 | 16.01506 | 1.93892 | 2.538535 | 1.234946 | 0.1154743 | 2 | 1 | 54.52225 | 29.75828 | 1
0 | 0.9985187 | 1 | 108.9055 | 0.1903723 | 0.6842399 | 15.98762 | 6.266779 | 5.08226 | 0.9212791 | 0 | 2 | 1 | 47.08293 | 17.20925 | 1
0 | 0.008999582 | 1 | 109.7133 | 0.1906475 | 0.6825565 | 6.000213 | 16.8278 | 4.979897 | 2.483433 | 0.004343246 | 2 | 1 | 49.01183 | 22.37776 | 1
1.994992 | 0.003101898 | 1 | 169.3166 | 0.1502582 | 1.303114 | 19.9963 | 1.959653 | 4.00861 | 0.003720627 | 0 | 5 | 1 | 64.49046 | 18.82761 | 1
1.976107 | 0.002676565 | 1 | 201.8597 | 0.1993443 | 1.117501 | 15.883 | 4.64055 | 3.944203 | 0.007150836 | 0.03823998 | 1 | 1 | 48.06096 | 18.51094 | 1
1.983674 | 0 | 1 | 202.8864 | 0.2007593 | 1.120314 | 15.94203 | 4.756371 | 4.029295 | 0 | 0.02028022 | 1 | 1 | 48.24963 | 19.94637 | 1
1.982155 | 0.1041644 | 1 | 125.4601 | 0.1805868 | 1.21759 | 20.03602 | 3.232172 | 3.008076 | 0.3564852 | 9.015909 | 3 | 1 | 55.06171 | 28.82574 | 1
1.986355 | 0.0942992 | 1 | 125.3524 | 0.1798598 | 1.218638 | 19.87225 | 3.29771 | 4.992145 | 0.367495 | 8.90751 | 3 | 1 | 54.49333 | 21.91716 | 1
1.999384 | 0 | 1 | 174.5429 | 0.2173804 | 0.8825729 | 15.88931 | 2.510647 | 2.972829 | 0.001151445 | 0 | 5 | 1 | 48.00801 | 20.07558 | 1
0.004162338 | 0 | 1 | 97.41417 | 0.1807216 | 1.217892 | 19.87761 | 3.188527 | 3.984683 | 0.3731125 | 8.972781 | 3 | 1 | 55.38666 | 15.87458 | 2
3.027555 | 0 | 1 | 180.6077 | 0.1604922 | 1.114385 | 18.05166 | 1.168453 | 1.010389 | 0.5441426 | 6.728322 | 3 | 1 | 51.60893 | 43.14984 | 1
0 | 0 | 2 | 114.3936 | 0.1894028 | 0.6888426 | 10.0624 | 9.788122 | 2.457526 | 1.498021 | 0.05252111 | 2 | 1 | 50.15243 | 31.38327 | 1
2.017493 | 0 | 1 | 190.156 | 0.2001214 | 1.121249 | 15.85036 | 4.847522 | 1.486499 | 0.01854852 | 0.0773497 | 1 | 1 | 48.47919 | 20.86533 | 1
2.996197 | 0.1058829 | 1 | 132.656 | 0.1799025 | 1.221383 | 19.99051 | 3.31693 | 4.000733 | 0.3558592 | 8.883376 | 3 | 1 | 54.72362 | 28.38996 | 1
1.999121 | 0.006919025 | 1 | 128.482 | 0.2178684 | 0.8822821 | 18.92838 | 3.08789 | 6.932317 | 0 | 0.009589327 | 5 | 1 | 47.57786 | 12.51589 | 1
2.011993 | 0.9880519 | 1 | 124.2471 | 0.1725996 | 0.8819222 | 10.07907 | 7.634283 | 1.953784 | 1.005918 | 10.11361 | 1 | 3 | 119.788 | 15.94849 | 1
1.980048 | 0.006003419 | 1 | 174.8046 | 0.1607668 | 1.120121 | 14.05768 | 2.901647 | 0.9709855 | 0.7028303 | 6.440276 | 3 | 1 | 49.70419 | 46.95388 | 1
2.006796 | 0.09502693 | 1 | 125.7194 | 0.1793499 | 1.230066 | 20.09348 | 3.322298 | 4.068941 | 0.3772353 | 8.881493 | 3 | 1 | 55.30119 | 24.95491 | 1
2.002958 | 0.005258054 | 1 | 127.3898 | 0.2167652 | 0.8742389 | 16.02083 | 3.624225 | 2.96348 | 0 | 0.002489043 | 5 | 1 | 64.16074 | 16.63206 | 1
2.008752 | 0 | 1 | 122.557 | 0.2406144 | 0.8436854 | 11.9005 | 6.167822 | 3.497547 | 0.7575099 | 2.662641 | 3 | 1 | 50.29761 | 26.00049 | 1
0.005138949 | 0.0001765552 | 1 | 140.064 | 0.185397 | 1.170113 | 9.57218 | 10.44396 | 2.454256 | 0.0005131514 | 0.08611918 | 2 | 1 | 40.60391 | 30.56641 | 1
2.043634 | 0 | 1 | 192.1536 | 0.1494912 | 1.308871 | 20.12024 | 1.946166 | 7.965869 | 0.4082003 | 4.435605 | 3 | 1 | 63.90736 | 12.89274 | 1
0 | 0.5074371 | 2 | 112.269 | 0.1905634 | 0.6896612 | 9.878521 | 10.00083 | 2.436652 | 1.508139 | 0.02772626 | 2 | 1 | 50.45744 | 30.54594 | 1
1.990563 | 0 | 1 | 160.982 | 0.1219525 | 0.8994045 | 15.98608 | 4.440764 | 5.029467 | 1.239397 | 0 | 2 | 1 | 53.94441 | 28.86704 | 1
1.988926 | 0.003729461 | 1 | 173.9004 | 0.1610408 | 1.125784 | 17.97046 | 0.8539561 | 0.9417276 | 0.553741 | 13.25054 | 3 | 1 | 50.14466 | 39.5402 | 2
1.990128 | 0.006757314 | 1 | 191.556 | 0.1505482 | 1.30403 | 16.06953 | 5.783237 | 4.039873 | 0.5387084 | 5.726725 | 3 | 1 | 63.89541 | 29.71655 | 1
1.988673 | 0.1043952 | 1 | 124.9816 | 0.1800932 | 1.225651 | 19.80542 | 4.503511 | 3.020569 | 0.3585852 | 8.881836 | 3 | 1 | 55.11441 | 27.67958 | 1
2.021131 | 0.01426341 | 1 | 173.9706 | 0.2170064 | 0.8845769 | 16.0476 | 2.54505 | 4.996685 | 0 | 0 | 5 | 1 | 48.42311 | 15.828 | 1
2.025244 | 0 | 1 | 191.0098 | 0.1513011 | 1.303176 | 19.99085 | 4.512329 | 8.041324 | 0.4383288 | 4.43768 | 3 | 1 | 63.86534 | 13.05317 | 1
2.989857 | 0.005873633 | 1 | 181.3156 | 0.1602085 | 1.122655 | 18.07446 | 0.7351009 | 1.13642 | 0.5310581 | 6.597764 | 3 | 1 | 51.74053 | 37.14504 | 2
2.985208 | 0 | 1 | 180.5459 | 0.1597624 | 1.119819 | 17.9951 | 0.9945867 | 1.020993 | 0.5723464 | 6.554889 | 3 | 1 | 51.45692 | 42.74281 | 1
0.008377742 | 1.007568 | 2 | 107.4227 | 0.1897919 | 0.6839175 | 10.04 | 10.07261 | 9.950761 | 1.48267 | 0 | 2 | 1 | 50.35609 | 20.99048 | 1
2.990186 | 0 | 1 | 180.9857 | 0.1599573 | 1.11205 | 17.81132 | 0.6110366 | 1.065459 | 0.5472793 | 6.543058 | 3 | 1 | 51.27178 | 35.36778 | 2
2.011248 | 0 | 1 | 192.0056 | 0.1498074 | 1.304016 | 15.96872 | 2.44846 | 8.008182 | 0.5345925 | 5.561491 | 3 | 1 | 64.02661 | 11.40721 | 1
1.003606 | 0.008013528 | 1 | 158.7176 | 0.1605983 | 1.122981 | 18.06891 | 2.098684 | 1.092807 | 0.5626941 | 6.552933 | 3 | 1 | 51.37031 | 42.92333 | 2
1.973063 | 0 | 1 | 170.6887 | 0.1589484 | 1.123426 | 18.02347 | 3.76389 | 0.9777535 | 0.5590825 | 6.641625 | 3 | 1 | 52.02662 | 49.93436 | 1
2.027501 | 0 | 1 | 202.8081 | 0.1999189 | 1.119113 | 12.56696 | 5.946658 | 3.056356 | 0.0005594153 | 0 | 1 | 1 | 49.90334 | 16.71992 | 1
0.03191537 | 0 | 2 | 114.767 | 0.1906085 | 0.6899098 | 10.00499 | 9.936236 | 4.999993 | 1.494839 | 0 | 2 | 1 | 50.79702 | 23.18277 | 1
0.9891099 | 0.003798135 | 1 | 158.1551 | 0.160199 | 1.123979 | 17.93345 | 0.5971282 | 1.116792 | 0.5740344 | 6.603454 | 3 | 1 | 51.67538 | 31.7734 | 2
1.99311 | 0.008540984 | 1 | 167.5961 | 0.1499588 | 1.308922 | 19.92641 | 2.095244 | 5.987621 | 0.00914842 | 0.08783186 | 5 | 1 | 64.70575 | 18.59495 | 1
0.005080245 | 1.000682 | 1 | 110.0605 | 0.1906376 | 0.6834303 | 15.8764 | 6.341271 | 5.131956 | 0.951414 | 0 | 2 | 1 | 48.22482 | 16.91902 | 1
0.005943785 | 1.008088 | 2 | 107.7118 | 0.1897384 | 0.6883274 | 16.05029 | 6.24544 | 5.019335 | 0.932513 | 0 | 2 | 1 | 48.0975 | 20.04525 | 1
2.011703 | 0 | 1 | 175.3316 | 0.2172081 | 0.8816976 | 15.99047 | 3.941536 | 3.037233 | 0 | 0 | 5 | 1 | 64.03667 | 19.44756 | 1
0.03572427 | 0 | 1 | 126.0532 | 0.1603791 | 1.122837 | 18.17232 | 0.6995773 | 1.074748 | 0.5676283 | 6.471659 | 3 | 1 | 51.53843 | 18.4639 | 2
1.996855 | 0 | 1 | 146.6269 | 0.2174903 | 0.8832905 | 18.98019 | 2.014837 | 6.96537 | 0.004218613 | 0.05039886 | 5 | 1 | 63.20121 | 6.546087 | 1
1.985813 | 0 | 1 | 191.1221 | 0.1499834 | 1.302537 | 16.06237 | 5.730233 | 4.042602 | 0.5334143 | 5.672212 | 3 | 1 | 63.63484 | 30.5144 | 1
0 | 0.000515969 | 2 | 115.427 | 0.19095 | 0.6843244 | 10.06772 | 10.00039 | 4.98713 | 1.493285 | 0.06228206 | 2 | 1 | 50.09282 | 23.59445 | 1
1.98701 | 0.004239149 | 1 | 173.5627 | 0.2172716 | 0.8716558 | 15.85282 | 2.521919 | 7.006643 | 0 | 0.1916146 | 5 | 1 | 63.68582 | 11.83286 | 1
1.999411 | 0 | 1 | 147.7997 | 0.2176532 | 0.8827921 | 15.82542 | 3.863231 | 7.003651 | 0 | 0 | 5 | 1 | 48.10661 | 11.19251 | 1
2.031892 | 1.000853 | 1 | 124.9215 | 0.1728892 | 0.8791063 | 11.91175 | 0.9314185 | 4.025164 | 0.0005345894 | 0 | 5 | 3 | 126.7075 | 15.22127 | 1
1.990801 | 0 | 1 | 174.4776 | 0.1606499 | 1.121813 | 17.95714 | 4.071176 | 1.023307 | 0.5421141 | 13.30953 | 3 | 1 | 50.45037 | 56.49054 | 1
2.003977 | 0.09431912 | 1 | 118.0212 | 0.1806514 | 1.213788 | 20.01647 | 3.293196 | 3.974714 | 0.379026 | 8.874193 | 3 | 1 | 54.44517 | 24.37171 | 1
1.999708 | 0 | 1 | 128.6454 | 0.2173332 | 0.885545 | 19.21055 | 2.057882 | 7.005489 | 0.02410477 | 0 | 5 | 1 | 62.68659 | 8.036105 | 1
0.02111948 | 0.4991186 | 1 | 112.8266 | 0.1907154 | 0.6814435 | 6.089842 | 16.84047 | 4.89738 | 2.492926 | 0 | 2 | 1 | 48.74213 | 26.12219 | 1
2.044907 | 0 | 1 | 200.9061 | 0.2001242 | 1.12326 | 12.5687 | 5.973156 | 3.043529 | 0 | 0 | 1 | 1 | 49.20024 | 16.29067 | 1
1.990566 | 0.0001948631 | 1 | 128.7352 | 0.2165179 | 0.8801442 | 19.03588 | 2.056561 | 5.074467 | 0 | 0.1318885 | 5 | 1 | 47.47669 | 13.48685 | 1
0.9913019 | 0.1004643 | 1 | 114.3747 | 0.1801761 | 1.219203 | 20.10563 | 3.336981 | 4.00838 | 0.3737309 | 9.072954 | 3 | 1 | 54.87537 | 20.19477 | 1
2.018556 | 0 | 1 | 192.1466 | 0.150525 | 1.307133 | 15.94058 | 5.802382 | 3.929398 | 0.5366145 | 5.499934 | 3 | 1 | 63.98923 | 32.53725 | 1
2.012118 | 0.00780886 | 1 | 201.291 | 0.2003395 | 1.117314 | 12.69537 | 5.950958 | 4.032661 | 0.01896671 | 0 | 1 | 1 | 49.20752 | 16.94067 | 1
2.032819 | 0.9928245 | 1 | 124.1135 | 0.1719256 | 0.8854519 | 11.86139 | 1.491233 | 3.966424 | 0.009655536 | 0 | 5 | 3 | 126.6742 | 18.80614 | 1
2.010377 | 0 | 1 | 118.9214 | 0.1795572 | 1.220053 | 20.09372 | 3.280153 | 4.008015 | 0.3485588 | 8.847274 | 3 | 1 | 55.02966 | 22.3644 | 1
0 | 0.01705673 | 2 | 115.3255 | 0.1906354 | 0.6811283 | 9.844532 | 9.849184 | 10.03014 | 1.485371 | 0 | 2 | 1 | 50.32149 | 21.49701 | 1
0.0104968 | 0.9936313 | 2 | 108.1058 | 0.18949 | 0.6848546 | 9.866473 | 10.09446 | 5.024023 | 1.504801 | 0 | 2 | 1 | 50.84182 | 23.37273 | 1
2.019703 | 0 | 1 | 190.6425 | 0.200828 | 1.12067 | 15.98541 | 4.470559 | 1.547515 | 0 | 0 | 1 | 1 | 47.3411 | 20.7992 | 1
2.014581 | 0.004506451 | 1 | 170.5493 | 0.1598654 | 1.123779 | 18.15606 | 2.968293 | 1.006435 | 0.573488 | 6.507604 | 3 | 1 | 51.3684 | 54.7545 | 1
2.009015 | 0 | 1 | 175.0645 | 0.1601428 | 1.117455 | 9.976379 | 3.885562 | 1.007621 | 0.9889085 | 1.101483 | 3 | 1 | 50.6322 | 31.77011 | 1
2.018956 | 0 | 1 | 191.9358 | 0.1507008 | 1.306007 | 15.99619 | 2.464081 | 8.03239 | 0.5426206 | 5.743244 | 3 | 1 | 64.67441 | 11.66395 | 1
2.02078 | 0.01316591 | 1 | 122.5163 | 0.2403101 | 0.8462525 | 12.07382 | 6.244685 | 3.496862 | 0 | 0 | 4 | 1 | 47.87867 | 11.04095 | 1
2.024563 | 0 | 1 | 121.7567 | 0.2391472 | 0.8498304 | 12.02353 | 6.16417 | 3.469759 | 0.00310322 | 0 | 4 | 1 | 48.67378 | 9.643361 | 1
2.011529 | 0 | 1 | 173.9109 | 0.1604792 | 1.114238 | 17.96966 | 3.967691 | 2.019871 | 0.5457565 | 13.13929 | 3 | 1 | 50.49949 | 52.04731 | 2
2.29703 | 0 | 1 | 137.4545 | 0.1695518 | 1.065429 | 9.460542 | 10.54117 | 2.450374 | 0.006614451 | 0 | 2 | 1 | 41.3291 | 33.03288 | 1
0.002607316 | 0.505512 | 2 | 112.228 | 0.1898843 | 0.6845175 | 5.872651 | 16.8163 | 4.996444 | 2.512696 | 0.07347731 | 2 | 1 | 49.28931 | 20.37277 | 1
2.021441 | 0.006901173 | 1 | 165.9471 | 0.14994 | 1.306905 | 20.01893 | 4.474807 | 7.939432 | 0.002994356 | 0.04554002 | 5 | 1 | 64.10256 | 16.94172 | 1
0.9854819 | 0 | 1 | 159.6466 | 0.1598057 | 1.128425 | 17.99253 | 3.0688 | 0.9756099 | 0.5781513 | 6.673133 | 3 | 1 | 51.62622 | 42.91506 | 1
2.006552 | 0.004191914 | 1 | 162.4565 | 0.1215155 | 0.8978629 | 15.96441 | 2.107889 | 2.477433 | 1.241473 | 0 | 2 | 1 | 54.32739 | 29.46703 | 1
0 | 0.008530042 | 1 | 93.69859 | 0.2409681 | 0.8493306 | 11.91857 | 6.113736 | 3.456733 | 0.001159519 | 0 | 4 | 2 | 54.3738 | 13.23736 | 1
0.0005108374 | 0.5109664 | 2 | 110.9358 | 0.1911179 | 0.689497 | 5.926805 | 16.63387 | 5.048381 | 2.510011 | 0.08667041 | 2 | 1 | 49.45765 | 20.10849 | 1
2.02272 | 0 | 1 | 191.6773 | 0.1506386 | 1.303304 | 16.05026 | 5.658462 | 4.044752 | 0.5200088 | 5.688183 | 3 | 1 | 63.7486 | 30.71639 | 1
2.003396 | 0 | 1 | 169.6439 | 0.1598701 | 1.112232 | 18.07166 | 3.608843 | 1.057765 | 0.5562928 | 6.591347 | 3 | 1 | 51.45023 | 56.43373 | 1
2.000825 | 0 | 1 | 161.0123 | 0.1221561 | 0.9021458 | 15.97341 | 1.122062 | 4.991742 | 1.257859 | 0.06522941 | 2 | 1 | 53.45887 | 21.61068 | 2
1.975833 | 0 | 1 | 174.7723 | 0.217662 | 0.8750867 | 15.86485 | 3.789626 | 2.980938 | 0.01099766 | 0 | 5 | 1 | 48.47558 | 22.78751 | 1
0.01326201 | 0.9984113 | 2 | 106.6919 | 0.1912759 | 0.6794657 | 9.930616 | 10.05657 | 2.535326 | 1.513514 | 0 | 2 | 1 | 50.32212 | 21.61067 | 1
2.011471 | 0 | 1 | 127.6924 | 0.2168894 | 0.8839672 | 15.97614 | 3.770437 | 3.005645 | 0 | 0 | 5 | 1 | 64.02289 | 16.72464 | 1
2.038444 | 0.1568651 | 1 | 115.7121 | 0.1793501 | 1.215709 | 20.00252 | 3.163184 | 4.00543 | 0.3734117 | 8.927641 | 3 | 1 | 54.97837 | 21.46678 | 1
1.99453 | 0.007819375 | 1 | 147.786 | 0.2181211 | 0.876396 | 19.1299 | 2.142873 | 2.888172 | 0 | 0.01657176 | 5 | 1 | 47.42647 | 16.88839 | 1
0.003894621 | 0 | 2 | 114.5559 | 0.1892144 | 0.6947817 | 6.029136 | 16.7565 | 5.033257 | 2.491427 | 0 | 2 | 1 | 48.97799 | 19.03329 | 1
2.004432 | 0.006739857 | 1 | 171.1687 | 0.1594135 | 1.113014 | 21.97499 | 2.522761 | 2.027431 | 0.4524847 | 5.440326 | 3 | 1 | 50.0192 | 40.80693 | 2
2.028034 | 0.002194465 | 1 | 170.0557 | 0.1598564 | 1.114712 | 21.90528 | 0.5350782 | 0.9997619 | 0.4680857 | 5.684633 | 3 | 1 | 49.3879 | 27.95751 | 2
0 | 1.000396 | 1 | 109.446 | 0.1893462 | 0.6845358 | 15.91903 | 6.161445 | 5.035865 | 0.9437482 | 0 | 2 | 1 | 47.72739 | 17.75762 | 1
2.304959 | 0.005562187 | 1 | 136.3868 | 0.1700223 | 1.062291 | 9.591674 | 10.57701 | 2.526451 | 0.000474502 | 0.1061413 | 2 | 1 | 41.20445 | 33.1038 | 1
2.010803 | 0.1004433 | 1 | 125.6827 | 0.1804983 | 1.216238 | 19.94102 | 4.596531 | 2.969373 | 0.3753101 | 8.888809 | 3 | 1 | 54.72983 | 27.46045 | 1
0.003316316 | 0.01262589 | 1 | 93.36912 | 0.2396323 | 0.8412767 | 11.96665 | 6.279015 | 3.490338 | 0.8395021 | 6.211712 | 3 | 2 | 54.54707 | 29.90409 | 2
0 | 0 | 1 | 93.74489 | 0.2407107 | 0.8525099 | 11.9078 | 6.121141 | 3.455697 | 0.004367622 | 0.1083277 | 4 | 2 | 53.99423 | 15.39557 | 1
0.003449262 | 0.9968391 | 2 | 107.6316 | 0.1910965 | 0.6875778 | 9.901159 | 10.1173 | 2.564282 | 1.493194 | 0.06040617 | 2 | 1 | 50.53169 | 29.09906 | 1
2.01908 | 0 | 1 | 202.4493 | 0.1999342 | 1.122463 | 15.83748 | 4.649222 | 1.042958 | 0 | 0 | 1 | 1 | 47.73783 | 26.16544 | 1
1.981757 | 0.002696303 | 1 | 121.2766 | 0.2397045 | 0.8455762 | 12.13723 | 6.277811 | 3.464219 | 0.8306906 | 6.336692 | 3 | 2 | 54.60141 | 38.96155 | 1
2.002363 | 0.00777969 | 1 | 190.4248 | 0.15169 | 1.309489 | 16.05349 | 2.568344 | 4.027206 | 0.5218542 | 5.81772 | 3 | 1 | 64.44845 | 31.19094 | 1
1.987558 | 0 | 1 | 166.5158 | 0.1507953 | 1.312198 | 19.95718 | 4.577426 | 6.012247 | 0.007353215 | 0 | 5 | 1 | 64.15856 | 22.64828 | 1
2.021238 | 0 | 1 | 192.1545 | 0.150525 | 1.304077 | 16.08802 | 2.370907 | 7.969845 | 0.5493461 | 5.661072 | 3 | 1 | 63.71891 | 13.83913 | 1
1.972931 | 0.005169323 | 1 | 170.0857 | 0.1607929 | 1.121115 | 17.98762 | 0.6750731 | 1.005466 | 0.5622266 | 6.57982 | 3 | 1 | 51.82642 | 35.80446 | 2
2.990067 | 0.00463212 | 1 | 182.4745 | 0.1601756 | 1.12293 | 18.11008 | 1.003659 | 1.037735 | 0.5341314 | 6.53965 | 3 | 1 | 52.23612 | 42.82669 | 1
2.006704 | 0 | 1 | 166.9249 | 0.1500819 | 1.314773 | 20.17977 | 2.103202 | 6.04132 | 0 | 0 | 5 | 1 | 64.43253 | 18.34364 | 1
0.02782165 | 0.9999767 | 2 | 107.3456 | 0.1903003 | 0.6946702 | 10.08357 | 10.0329 | 2.602516 | 1.500215 | 0.1217609 | 2 | 1 | 50.91332 | 21.51538 | 1
1.998832 | 0 | 1 | 146.3383 | 0.2178251 | 0.8799418 | 19.10769 | 2.198094 | 7.004145 | 0 | 0 | 5 | 1 | 47.24397 | 11.51568 | 1
0 | 0 | 1 | 126.2508 | 0.1588415 | 1.124793 | 18.05684 | 2.038721 | 0.9895466 | 0.5559248 | 6.649946 | 3 | 1 | 51.47947 | 28.05662 | 2
0.03343091 | 0.9944607 | 2 | 108.3461 | 0.1900862 | 0.6752312 | 16.00122 | 6.244681 | 5.024712 | 0.9430547 | 0 | 2 | 1 | 47.49315 | 21.54939 | 1
0 | 0.004965319 | 1 | 126.1536 | 0.1608043 | 1.126534 | 17.85077 | 0.6805695 | 0.9919568 | 0.5722303 | 6.746648 | 3 | 1 | 51.38624 | 19.27617 | 2
1.960924 | 0.0007168225 | 1 | 161.4178 | 0.1219731 | 0.8956345 | 15.94679 | 1.109267 | 2.474287 | 1.271526 | 0 | 2 | 1 | 54.07022 | 23.96425 | 2
2.00782 | 0 | 1 | 202.0649 | 0.2008991 | 1.118985 | 12.62265 | 5.812501 | 2.959302 | 0 | 0 | 1 | 1 | 48.97788 | 16.53051 | 1
0 | 0.5053997 | 2 | 110.8118 | 0.1910764 | 0.6883276 | 15.94499 | 6.314972 | 4.849317 | 0.9361201 | 0.1200156 | 2 | 1 | 47.69874 | 21.58918 | 1
1.981851 | 0 | 1 | 192.7817 | 0.1503378 | 1.307625 | 16.14579 | 3.70499 | 8.032304 | 0.5300195 | 5.692046 | 3 | 1 | 63.722 | 13.02189 | 1
2.012589 | 0.002025444 | 1 | 192.8891 | 0.1500453 | 1.309098 | 20.09121 | 4.439581 | 3.927993 | 0.4165611 | 4.54238 | 3 | 1 | 63.7945 | 13.193 | 1
2.004333 | 0 | 1 | 161.2914 | 0.1221036 | 0.9053731 | 16.03583 | 4.573396 | 4.961321 | 1.251168 | 0.06161801 | 2 | 1 | 53.95794 | 29.08298 | 1
1.989975 | 0 | 1 | 168.2803 | 0.1519255 | 1.306653 | 20.06603 | 1.936668 | 8.012856 | 0 | 0 | 5 | 1 | 64.4744 | 19.19371 | 1
1.977247 | 0.003094 | 1 | 122.0581 | 0.2410566 | 0.8415786 | 11.84621 | 6.277042 | 3.485866 | 0.8405981 | 6.306717 | 3 | 2 | 54.74474 | 38.40118 | 1
2.015505 | 0.003199402 | 1 | 160.0018 | 0.1223437 | 0.9063234 | 16.05919 | 1.964935 | 10.09449 | 1.266056 | 0 | 2 | 1 | 54.21942 | 15.67326 | 1
2.011555 | 0.008203099 | 1 | 191.2718 | 0.1500223 | 1.310488 | 20.07637 | 4.330969 | 7.933652 | 0.4265666 | 4.527599 | 3 | 1 | 64.77967 | 11.57101 | 1
2.298238 | 0 | 1 | 148.4843 | 0.1858092 | 1.174133 | 9.317954 | 10.56058 | 2.598416 | 0 | 0.0370523 | 2 | 1 | 40.92413 | 32.54877 | 1
0.03281743 | 0.001880258 | 1 | 135.4533 | 0.1695173 | 1.066937 | 9.562198 | 10.53538 | 2.560692 | 0 | 0 | 5 | 2 | 45.96891 | 30.59409 | 1
1.980983 | 0 | 1 | 169.8681 | 0.159277 | 1.114429 | 17.88425 | 1.863016 | 2.039965 | 0.5797294 | 6.656519 | 3 | 1 | 51.91388 | 40.7729 | 2
0 | 0.001116616 | 2 | 114.5968 | 0.1903002 | 0.6891875 | 5.839879 | 16.61657 | 5.063274 | 2.510733 | 0 | 2 | 1 | 49.37962 | 22.59727 | 1
1.987704 | 0.002696508 | 1 | 191.3186 | 0.151145 | 1.304129 | 16.1078 | 2.370409 | 8.017787 | 0.5359808 | 5.530187 | 3 | 1 | 63.96944 | 14.10102 | 1
1.99919 | 0 | 1 | 190.836 | 0.1493296 | 1.308302 | 15.91815 | 3.802474 | 3.925123 | 0.5292855 | 5.613793 | 3 | 1 | 63.95866 | 16.96051 | 1
2.004324 | 0 | 1 | 173.5413 | 0.2177018 | 0.879329 | 19.04181 | 2.193783 | 3.022633 | 0.01907759 | 0.00153126 | 5 | 1 | 63.16005 | 16.18943 | 1
1.995713 | 0.002033771 | 1 | 201.6776 | 0.2007995 | 1.113191 | 12.78043 | 5.966434 | 1.434908 | 0 | 0.04539324 | 1 | 1 | 49.70175 | 22.73522 | 1
1.006257 | 0.002236801 | 1 | 158.9381 | 0.159674 | 1.116579 | 17.97519 | 1.070937 | 0.9767727 | 0.5352916 | 6.428486 | 3 | 1 | 52.01647 | 35.13806 | 2
0 | 0.9958267 | 2 | 107.8881 | 0.1912389 | 0.6957532 | 5.985356 | 16.62953 | 4.996567 | 2.503137 | 0.02967961 | 2 | 1 | 49.62933 | 23.61832 | 1
2.025658 | 0.9921195 | 1 | 124.508 | 0.1715986 | 0.8810034 | 12.98357 | 1.539224 | 3.959949 | 0.9085451 | 7.653167 | 1 | 3 | 120.1445 | 21.04497 | 1
1.99854 | 0.009055395 | 1 | 122.1524 | 0.2402231 | 0.8454147 | 12.02825 | 6.24935 | 3.541589 | 0.753181 | 2.228595 | 3 | 2 | 55.66524 | 26.16734 | 1
2.019856 | 0.00301531 | 1 | 174.5904 | 0.1598216 | 1.127631 | 17.9816 | 0.6799567 | 0.990603 | 0.5714642 | 13.25541 | 3 | 1 | 50.63094 | 35.14549 | 2
2.006091 | 0 | 1 | 190.8516 | 0.1501974 | 1.306603 | 20.00928 | 4.568663 | 6.017994 | 0.4052048 | 4.474507 | 3 | 1 | 63.85312 | 16.18607 | 1
2.008117 | 0 | 1 | 191.9105 | 0.150017 | 1.307886 | 19.95907 | 4.584302 | 3.999586 | 0.4143523 | 4.486427 | 3 | 1 | 64.21615 | 8.890575 | 1
2.010126 | 0 | 1 | 170.0155 | 0.1604062 | 1.124171 | 22.0286 | 1.472048 | 2.005547 | 0.46478 | 5.525495 | 3 | 1 | 50.30349 | 30.91085 | 2
2.007956 | 0.007992165 | 1 | 202.2785 | 0.2004936 | 1.118313 | 12.72551 | 5.804561 | 1.461012 | 0 | 0.06942509 | 1 | 1 | 49.72328 | 22.94418 | 1
2.011422 | 0.0008446377 | 1 | 174.4242 | 0.2171837 | 0.8765054 | 16.05426 | 2.502283 | 4.948388 | 0.004913729 | 0 | 5 | 1 | 63.86399 | 11.5763 | 1
2.023621 | 0 | 1 | 174.5801 | 0.1592091 | 1.110513 | 13.96901 | 1.984275 | 0.9932402 | 0.7192249 | 6.373721 | 3 | 1 | 50.87146 | 42.03148 | 1
2.003492 | 0.003127246 | 1 | 201.6863 | 0.2002345 | 1.116058 | 12.68503 | 5.925922 | 0.9575286 | 0.01052861 | 0.1123565 | 1 | 1 | 49.91714 | 22.21313 | 1
2.0126 | 0 | 1 | 169.5408 | 0.1602454 | 1.116018 | 22.01941 | 0.5597394 | 2.061262 | 0.4468926 | 5.472387 | 3 | 1 | 50.26813 | 19.79732 | 2
1.998405 | 0.009208563 | 1 | 191.3738 | 0.1502499 | 1.308938 | 16.07839 | 2.362693 | 5.939491 | 0.5010475 | 5.653082 | 3 | 1 | 63.68845 | 15.18765 | 1
0.02559298 | 0.5083002 | 2 | 112.7267 | 0.1913395 | 0.6839012 | 9.911276 | 9.951885 | 2.602737 | 1.504697 | 0 | 2 | 1 | 50.9033 | 25.92612 | 1
1.98798 | 0.1471373 | 1 | 115.1263 | 0.1790905 | 1.229084 | 20.00842 | 3.180873 | 4.013277 | 0.3514299 | 8.768897 | 3 | 1 | 54.18447 | 20.38531 | 1
0.03200534 | 0 | 1 | 109.9148 | 0.1889643 | 0.6820189 | 5.796165 | 16.75638 | 5.003048 | 2.511068 | 0 | 2 | 1 | 49.23812 | 22.1385 | 1
0.9992863 | 0 | 1 | 110.1564 | 0.2395416 | 0.8520496 | 11.97793 | 6.235056 | 3.476249 | 0.8328331 | 6.280579 | 3 | 1 | 49.63302 | 41.62452 | 1
0 | 0.4909096 | 2 | 111.2946 | 0.1906668 | 0.6873959 | 10.08719 | 9.963218 | 2.528879 | 1.496496 | 0.07951887 | 2 | 1 | 50.51094 | 30.57074 | 1
2.002277 | 0.9917816 | 1 | 124.6918 | 0.171386 | 0.883396 | 11.94098 | 6.288605 | 3.99102 | 0.008173156 | 0.0879008 | 5 | 3 | 127.4901 | 20.02088 | 1
1.987897 | 1.000829 | 1 | 125.0755 | 0.1714295 | 0.8831403 | 13.01437 | 1.457472 | 4.013209 | 0.9024611 | 7.545084 | 1 | 3 | 120.0321 | 21.35433 | 1
0.01493946 | 0.9979984 | 1 | 107.995 | 0.1908067 | 0.6771335 | 9.957011 | 9.99891 | 5.037007 | 1.49763 | 0 | 2 | 1 | 50.35244 | 25.58481 | 1
1.988402 | 0 | 1 | 175.1519 | 0.2174901 | 0.8795991 | 19.03015 | 3.27146 | 5.029424 | 0.005300871 | 0.05335785 | 5 | 1 | 47.83314 | 18.60706 | 1
0 | 0.9982749 | 1 | 109.4676 | 0.1904729 | 0.685367 | 10.07896 | 10.12811 | 5.054506 | 1.502993 | 0 | 2 | 1 | 50.77334 | 27.14925 | 1
0 | 1.003101 | 1 | 108.2888 | 0.1907081 | 0.6817018 | 5.915042 | 16.63745 | 5.023644 | 2.494214 | 0.115049 | 2 | 1 | 48.76727 | 24.35197 | 1
0 | 1.003239 | 2 | 106.2737 | 0.1900064 | 0.6884056 | 10.02381 | 9.986922 | 4.958181 | 1.494334 | 0.05150058 | 2 | 1 | 51.01418 | 26.30772 | 1
0 | 0 | 1 | 125.7858 | 0.1597796 | 1.127226 | 18.02506 | 2.955606 | 0.9085703 | 0.5738208 | 6.590642 | 3 | 1 | 51.63136 | 29.33862 | 2
1.971852 | 0 | 1 | 161.2475 | 0.1227416 | 0.8874384 | 15.93077 | 1.861884 | 2.509277 | 1.260802 | 0 | 2 | 1 | 54.505 | 29.71753 | 1
2.013514 | 0 | 1 | 149.4219 | 0.216439 | 0.877398 | 19.11265 | 2.168553 | 7.009912 | 0 | 0 | 5 | 1 | 63.22708 | 6.558243 | 1
0.01396482 | 0.005532641 | 1 | 110.4315 | 0.1890076 | 0.681227 | 5.924008 | 16.84032 | 5.084666 | 2.51596 | 0 | 2 | 1 | 49.20572 | 23.98447 | 1
2.007561 | 0.004811204 | 1 | 200.6638 | 0.199748 | 1.120302 | 12.74241 | 5.873709 | 3.994908 | 0.008936854 | 0.07181887 | 1 | 1 | 49.53133 | 16.18334 | 1
1.982815 | 0 | 1 | 169.5565 | 0.1605413 | 1.118629 | 17.89312 | 0.9414226 | 1.016463 | 0.561336 | 6.667882 | 3 | 1 | 51.56881 | 45.08114 | 2
2.299152 | 0 | 1 | 133.0666 | 0.1574163 | 0.984742 | 9.472397 | 10.50675 | 2.534165 | 0.006232523 | 0.03473671 | 2 | 1 | 41.09002 | 28.27461 | 1
1.999936 | 0 | 1 | 166.8095 | 0.1508745 | 1.311173 | 19.97945 | 4.506099 | 8.02257 | 0 | 0.01854895 | 5 | 1 | 64.88613 | 16.0093 | 1
1.979414 | 0.08617778 | 1 | 124.3736 | 0.1788275 | 1.226887 | 12.09046 | 5.668564 | 5.037101 | 0.7261491 | 8.922141 | 3 | 1 | 54.94548 | 34.27842 | 1
2.026718 | 0.002061364 | 1 | 191.5151 | 0.1505594 | 1.319473 | 16.01138 | 5.71712 | 3.964031 | 0.5425117 | 5.663554 | 3 | 1 | 64.14398 | 30.1532 | 1
2.015592 | 0.9983259 | 1 | 124.4489 | 0.1723802 | 0.8768866 | 13.07762 | 2.572785 | 3.957078 | 0.9259781 | 7.70218 | 1 | 3 | 119.8848 | 25.02481 | 1
1.996073 | 0.0059526 | 1 | 173.8062 | 0.2164356 | 0.8719831 | 15.94509 | 3.78272 | 6.987666 | 0.002883235 | 0.1531075 | 5 | 1 | 63.92311 | 9.907841 | 1
2.000478 | 0 | 1 | 201.9632 | 0.2005013 | 1.122354 | 15.94457 | 4.808089 | 1.904426 | 0 | 0 | 1 | 1 | 48.03986 | 24.51361 | 1
2.003703 | 0 | 1 | 190.6864 | 0.1999149 | 1.126909 | 15.87302 | 4.743141 | 1.49826 | 0 | 0 | 1 | 1 | 48.24892 | 21.00252 | 1
0 | 0 | 1 | 110.6187 | 0.1920397 | 0.689896 | 6.082979 | 16.58857 | 4.971004 | 2.506327 | 0 | 2 | 1 | 49.1498 | 22.0251 | 1
0 | 0 | 1 | 126.761 | 0.1587339 | 1.126762 | 17.97105 | 0.9586904 | 1.014165 | 0.5461414 | 6.59444 | 3 | 1 | 51.69756 | 25.20073 | 2
1.98788 | 0 | 1 | 201.4874 | 0.2007962 | 1.119051 | 15.7594 | 4.734796 | 3.988347 | 0.001783613 | 0 | 1 | 1 | 47.3638 | 18.64904 | 1
0 | 0.00611089 | 2 | 114.7891 | 0.1900245 | 0.6839049 | 9.982542 | 9.919492 | 4.955361 | 1.501152 | 0.09065173 | 2 | 1 | 51.15867 | 22.23382 | 1
1.995004 | 0 | 1 | 191.2543 | 0.1494355 | 1.308757 | 16.03686 | 3.660188 | 6.057627 | 0.5358089 | 5.70852 | 3 | 1 | 64.35477 | 11.41283 | 1
2.031948 | 0.0007618915 | 1 | 122.1842 | 0.2396601 | 0.8447624 | 11.86941 | 6.1645 | 3.503628 | 0.01114028 | 0 | 4 | 1 | 48.11928 | 10.70938 | 1
3.011389 | 0 | 1 | 181.3155 | 0.1601614 | 1.122791 | 17.92806 | 3.703658 | 1.037932 | 0.5603293 | 6.533595 | 3 | 1 | 51.49076 | 53.50264 | 1
1.989849 | 0 | 1 | 169.6777 | 0.1606033 | 1.124082 | 17.89998 | 2.973735 | 2.008067 | 0.5637643 | 6.494568 | 3 | 1 | 51.87434 | 48.77652 | 1
2.010176 | 0 | 1 | 128.6464 | 0.2182225 | 0.8840595 | 15.96394 | 2.600524 | 3.020398 | 0 | 0 | 5 | 1 | 64.15446 | 14.62458 | 1
0.02486859 | 0.003675855 | 1 | 95.23364 | 0.2407934 | 0.8483031 | 12.13597 | 6.185712 | 3.440169 | 0.8387826 | 6.381154 | 3 | 1 | 49.79589 | 26.62357 | 2
0.01643209 | 0.4925897 | 2 | 111.6394 | 0.1896923 | 0.6875056 | 5.982956 | 16.49043 | 5.056187 | 2.500888 | 0 | 2 | 1 | 49.00471 | 20.08557 | 1
2.00106 | 0.1049644 | 1 | 124.8158 | 0.1806572 | 1.223344 | 20.0432 | 3.240626 | 5.038628 | 0.3743996 | 9.045943 | 3 | 1 | 55.07859 | 19.94771 | 1
0 | 0.9947865 | 2 | 107.1768 | 0.1904812 | 0.6782079 | 10.04109 | 10.11816 | 4.999172 | 1.493738 | 0.113989 | 2 | 1 | 50.604 | 23.34598 | 1
2.012408 | 0 | 1 | 128.2909 | 0.2168405 | 0.8805341 | 16.02629 | 2.518202 | 7.012661 | 0.01362192 | 6.300446e-05 | 5 | 1 | 64.19251 | 10.6494 | 1
2.006993 | 0.003256056 | 1 | 203.1686 | 0.1998768 | 1.120221 | 15.84696 | 4.61858 | 1.044076 | 0.002964001 | 0 | 1 | 1 | 47.67695 | 28.72981 | 1
0.01590889 | 0 | 1 | 126.149 | 0.1595872 | 1.120897 | 17.98213 | 0.5501795 | 0.9836465 | 0.5467402 | 6.567586 | 3 | 1 | 51.53469 | 18.2389 | 2
2.011288 | 0.0002305441 | 1 | 167.22 | 0.1503975 | 1.307902 | 19.9723 | 2.085909 | 5.930406 | 0 | 0.122223 | 5 | 1 | 64.73216 | 18.36139 | 1
0.01865208 | 0 | 1 | 139.4637 | 0.1853168 | 1.167859 | 9.506126 | 10.46841 | 2.48447 | 0.01068489 | 0 | 2 | 1 | 40.81886 | 30.64294 | 1
1.990488 | 0.0007937495 | 1 | 192.0242 | 0.1497781 | 1.305852 | 16.20355 | 2.610572 | 4.006699 | 0.5302406 | 5.696448 | 3 | 1 | 64.70218 | 31.04735 | 1
2.023412 | 0 | 1 | 191.5577 | 0.1506546 | 1.313025 | 16.0025 | 3.796909 | 3.998574 | 0.5311942 | 5.626666 | 3 | 1 | 63.67348 | 14.68985 | 1
2.003512 | 0 | 1 | 174.1405 | 0.2175868 | 0.8816415 | 19.03053 | 2.03905 | 5.057922 | 0 | 0.05456395 | 5 | 1 | 63.25474 | 11.39827 | 1
2.03688 | 0.003779323 | 1 | 191.457 | 0.1502668 | 1.308905 | 15.90616 | 5.833703 | 5.957802 | 0.5432174 | 5.562267 | 3 | 1 | 64.09371 | 10.98113 | 1
1.987752 | 0.006363724 | 1 | 175.8427 | 0.1607953 | 1.117064 | 14.10181 | 1.933742 | 0.9633677 | 0.7199944 | 6.374543 | 3 | 1 | 50.23555 | 42.12624 | 1
0.03085061 | 0 | 1 | 127.0189 | 0.1598486 | 1.123432 | 17.93016 | 2.896202 | 0.9534872 | 0.5415051 | 6.609262 | 3 | 1 | 50.82592 | 30.57994 | 2
2.003517 | 0 | 1 | 167.147 | 0.1501999 | 1.309141 | 20.05394 | 4.43784 | 6.018848 | 0 | 0 | 5 | 1 | 64.17779 | 18.86668 | 1
1.988423 | 0.001808278 | 1 | 192.3549 | 0.15076 | 1.305091 | 15.94475 | 2.555131 | 7.932914 | 0.5313041 | 5.720524 | 3 | 1 | 63.83022 | 11.2203 | 1
0 | 0.5042533 | 2 | 111.7389 | 0.1901767 | 0.6862323 | 9.897044 | 10.08161 | 2.532696 | 1.492389 | 0 | 2 | 1 | 50.93487 | 25.80469 | 1
1.994307 | 0 | 1 | 203.0683 | 0.2000493 | 1.122648 | 15.94919 | 4.68858 | 3.958989 | 0 | 0 | 1 | 1 | 47.71826 | 18.6352 | 1
0.007538048 | 0.9945636 | 2 | 107.7276 | 0.188788 | 0.6887926 | 9.948733 | 9.866012 | 4.966014 | 1.491182 | 0.1038957 | 2 | 1 | 50.50564 | 25.94899 | 1
2.009292 | 0 | 1 | 175.1629 | 0.1600097 | 1.12205 | 18.03458 | 0.5550211 | 2.077821 | 0.5522591 | 13.34463 | 3 | 1 | 50.00489 | 22.16751 | 2
0 | 0.004314182 | 2 | 113.428 | 0.1891911 | 0.6868603 | 10.04058 | 9.923432 | 5.054185 | 1.495266 | 0.1214279 | 2 | 1 | 50.38966 | 22.9212 | 1
0 | 1.015329 | 1 | 108.5515 | 0.1895437 | 0.6907889 | 10.0444 | 9.907199 | 5.005241 | 1.508531 | 0 | 2 | 1 | 50.79551 | 25.035 | 1
0.03807127 | 0.998601 | 2 | 106.9452 | 0.1894771 | 0.6916812 | 9.978205 | 10.01904 | 9.942365 | 1.473553 | 0.01534866 | 2 | 1 | 50.65943 | 20.81288 | 1
0.03070096 | 0.4913674 | 1 | 113.9808 | 0.1896474 | 0.6895745 | 10.05577 | 10.13899 | 5.088556 | 1.490859 | 0.00690354 | 2 | 1 | 50.80553 | 24.63927 | 1
2.007754 | 1.002468 | 1 | 123.2955 | 0.1716808 | 0.8775272 | 12.92502 | 2.55707 | 3.99137 | 0.9324941 | 7.649354 | 1 | 3 | 120.4694 | 27.28427 | 1
2.000675 | 0.008105093 | 1 | 191.3471 | 0.150093 | 1.303817 | 15.80053 | 2.419087 | 6.010884 | 0.5233478 | 5.64981 | 3 | 1 | 63.92875 | 12.02227 | 1
2.002133 | 0.0006627307 | 1 | 168.1082 | 0.1603863 | 1.11771 | 22.05746 | 0.4502019 | 1.04009 | 0.4402079 | 5.47542 | 3 | 1 | 49.97411 | 27.35214 | 2
1.010903 | 0 | 1 | 109.8775 | 0.2400959 | 0.8543775 | 12.01346 | 6.214193 | 3.413709 | 0.8252768 | 6.262387 | 3 | 2 | 54.39494 | 36.5122 | 1
1.981823 | 0.005877861 | 1 | 169.6814 | 0.1588945 | 1.121186 | 17.95041 | 2.027913 | 0.9718633 | 0.5608367 | 6.871242 | 3 | 1 | 51.21222 | 47.62752 | 1
1.995426 | 0.1040712 | 1 | 119.1705 | 0.1800484 | 1.228951 | 19.88043 | 3.362685 | 3.997007 | 0.3670008 | 8.92425 | 3 | 1 | 54.8977 | 23.9873 | 1
1.970347 | 0 | 1 | 191.8493 | 0.150561 | 1.307765 | 15.83447 | 5.71648 | 4.005747 | 0.5226697 | 5.652462 | 3 | 1 | 64.03186 | 27.20613 | 1
1.007095 | 0.002340273 | 1 | 109.8763 | 0.2397755 | 0.8450644 | 12.00421 | 6.360355 | 3.442692 | 0.005702167 | 0.06279616 | 4 | 1 | 48.51341 | 11.88445 | 1
2.011502 | 0.006118816 | 1 | 191.73 | 0.1503405 | 1.307959 | 20.13401 | 4.650885 | 6.014346 | 0.4294368 | 4.513813 | 3 | 1 | 64.17811 | 17.01593 | 1
2.291413 | 0.007251597 | 1 | 133.1112 | 0.1573783 | 0.9869035 | 9.488738 | 10.50122 | 2.501483 | 0 | 0 | 5 | 2 | 46.07874 | 19.30637 | 1
0.02797204 | 0 | 1 | 110.1136 | 0.1906983 | 0.6832143 | 15.97063 | 6.22306 | 5.073297 | 0.9386219 | 0 | 2 | 1 | 48.01157 | 16.93481 | 1
0 | 0.997803 | 2 | 106.944 | 0.1893378 | 0.681635 | 9.998019 | 9.974138 | 5.043974 | 1.48462 | 0 | 2 | 1 | 50.50339 | 26.09225 | 1
1.973976 | 0.007530053 | 1 | 147.1777 | 0.2170791 | 0.881758 | 19.27713 | 2.098722 | 6.988163 | 0.01384876 | 0 | 5 | 1 | 47.5413 | 11.28758 | 1
2.003989 | 0 | 1 | 191.0814 | 0.1512531 | 1.312711 | 16.06111 | 2.474313 | 5.991381 | 0.545822 | 5.474849 | 3 | 1 | 64.08768 | 14.10898 | 1
0.01860846 | 0.002690944 | 2 | 114.3692 | 0.1910775 | 0.6967626 | 9.924119 | 10.06341 | 5.044598 | 1.496595 | 0.1245947 | 2 | 1 | 50.23351 | 23.31254 | 1
2.029926 | 0 | 1 | 128.649 | 0.217716 | 0.8778221 | 19.10228 | 1.983164 | 7.012468 | 0.01260448 | 0.0081822 | 5 | 1 | 63.31296 | 7.671624 | 1
1.991845 | 0.006536716 | 1 | 175.7706 | 0.1603122 | 1.118516 | 18.02702 | 0.6283255 | 1.939724 | 0.5466053 | 13.36562 | 3 | 1 | 50.02212 | 25.22965 | 2
2.01917 | 0 | 1 | 148.042 | 0.2181833 | 0.8764014 | 15.81414 | 3.797192 | 7.092045 | 0 | 0 | 5 | 1 | 64.12793 | 10.22373 | 1
0 | 0.5077835 | 2 | 109.7481 | 0.1913689 | 0.6912094 | 16.0617 | 6.312399 | 4.956484 | 0.9305787 | 0.1115261 | 2 | 1 | 47.65803 | 20.09474 | 1
1.996932 | 0.003015109 | 1 | 192.0251 | 0.1503009 | 1.311701 | 15.93353 | 5.907438 | 8.108978 | 0.5309578 | 5.587898 | 3 | 1 | 64.11637 | 13.24455 | 1
2.015704 | 0 | 1 | 189.2886 | 0.199416 | 1.116439 | 15.77719 | 4.624537 | 4.018813 | 0.0007840522 | 0.096284 | 1 | 1 | 47.92724 | 19.27131 | 1
2.011593 | 0.008740937 | 1 | 174.1928 | 0.1598428 | 1.116202 | 14.00619 | 1.953238 | 0.9720654 | 0.7142542 | 6.41643 | 3 | 1 | 49.87937 | 42.75115 | 1
1.971985 | 0.00951781 | 1 | 191.3495 | 0.1521767 | 1.31228 | 19.99332 | 1.837462 | 7.895943 | 0.4239326 | 4.534659 | 3 | 1 | 64.48585 | 13.28056 | 1
2.02624 | 0.005413351 | 1 | 166.233 | 0.1494633 | 1.309884 | 19.99992 | 1.920404 | 6.034147 | 0.001506527 | 0.03475555 | 5 | 1 | 64.24737 | 19.68298 | 1
0.02452624 | 0 | 1 | 92.83562 | 0.2396929 | 0.8493462 | 11.93785 | 6.123139 | 3.431847 | 0.01485833 | 0 | 4 | 1 | 48.08777 | 10.87677 | 1
2.288883 | 0 | 1 | 133.2279 | 0.1564462 | 0.9835756 | 9.449191 | 10.48893 | 2.515707 | 0 | 0 | 2 | 1 | 40.82897 | 28.17202 | 1
2.007034 | 0.0008922823 | 1 | 190.9732 | 0.1504485 | 1.300367 | 16.09172 | 5.733622 | 8.085004 | 0.5539853 | 5.597383 | 3 | 1 | 63.77691 | 9.940751 | 1
0.008779637 | 0.4956823 | 1 | 113.4042 | 0.1895543 | 0.6827878 | 16.03585 | 6.283668 | 4.949986 | 0.9333483 | 0 | 2 | 1 | 46.94932 | 16.36377 | 1
2.004633 | 0.01038355 | 1 | 203.2061 | 0.1999368 | 1.122895 | 15.82224 | 4.695567 | 1.032446 | 0 | 0 | 1 | 1 | 48.30894 | 26.51754 | 1
0 | 1.000886 | 2 | 106.8644 | 0.1891196 | 0.695357 | 9.841448 | 10.0337 | 4.964321 | 1.515733 | 0 | 2 | 1 | 50.79889 | 24.05961 | 1
1.988064 | 0.08341336 | 1 | 125.0212 | 0.1803592 | 1.218192 | 11.92568 | 5.758181 | 5.049814 | 0.7155139 | 8.885613 | 3 | 1 | 54.70456 | 33.99269 | 1
0 | 1.002082 | 2 | 106.1138 | 0.1909645 | 0.6960507 | 16.01279 | 6.175894 | 5.002894 | 0.9438323 | 0.03507283 | 2 | 1 | 47.70582 | 15.27254 | 1
0.02084111 | 0 | 1 | 123.1108 | 0.1570444 | 0.9907845 | 9.448637 | 10.40538 | 2.499162 | 0.01474282 | 0.0005901287 | 2 | 1 | 40.95031 | 26.11648 | 1
2.009661 | 0 | 1 | 161.804 | 0.1221922 | 0.8928262 | 15.94232 | 1.04186 | 5.053074 | 1.24805 | 0.01881411 | 2 | 1 | 54.10992 | 22.12613 | 2
1.993414 | 0 | 1 | 148.253 | 0.2171261 | 0.8805487 | 15.85211 | 2.633804 | 5.027488 | 0.01087712 | 0.05333196 | 5 | 1 | 63.80279 | 8.684805 | 1
2.013714 | 0.004951709 | 1 | 191.9086 | 0.1504811 | 1.311907 | 19.99409 | 4.681828 | 3.964625 | 0.4100814 | 4.481812 | 3 | 1 | 64.00534 | 13.33323 | 1
1.949377 | 1.00687 | 1 | 125.459 | 0.1719778 | 0.8697903 | 10.06377 | 7.567087 | 2.078563 | 1.004942 | 9.928219 | 1 | 3 | 119.8043 | 16.02369 | 1
2.020415 | 0.001736699 | 1 | 193.2004 | 0.1508226 | 1.310983 | 15.99997 | 2.604528 | 5.932484 | 0.5378995 | 5.648242 | 3 | 1 | 63.69905 | 12.66566 | 1
1.969083 | 0 | 1 | 192.6763 | 0.151093 | 1.313207 | 16.00503 | 5.783094 | 4.01212 | 0.5448142 | 5.401548 | 3 | 1 | 64.29582 | 32.26378 | 1
1.993559 | 0 | 1 | 174.4716 | 0.1595266 | 1.121679 | 17.98172 | 4.188326 | 1.963826 | 0.5639332 | 13.24729 | 3 | 1 | 49.74546 | 50.95122 | 2
1.980102 | 0.0001202553 | 1 | 189.2879 | 0.1997998 | 1.11987 | 15.85941 | 4.724942 | 1.93462 | 0.002420204 | 0.05851013 | 1 | 1 | 48.23479 | 20.59028 | 1
1.976992 | 0.09507662 | 1 | 124.9447 | 0.1805243 | 1.219272 | 16.07268 | 4.182412 | 4.95014 | 0.5087409 | 8.517555 | 3 | 1 | 54.67877 | 23.23675 | 1
2.02063 | 0.1535521 | 1 | 115.1048 | 0.1791733 | 1.219026 | 20.06034 | 3.293537 | 3.997835 | 0.3661091 | 8.859515 | 3 | 1 | 54.43474 | 21.28367 | 1
1.991688 | 0.002822633 | 1 | 192.1437 | 0.1492299 | 1.303321 | 16.16624 | 2.462665 | 4.015374 | 0.5274593 | 5.453608 | 3 | 1 | 64.16254 | 29.16534 | 1
2.306158 | 0.009451521 | 1 | 136.2575 | 0.1695071 | 1.060408 | 9.549626 | 10.51574 | 2.546552 | 0 | 0 | 5 | 2 | 45.86169 | 28.51324 | 1
1.999166 | 0.007702316 | 1 | 191.0142 | 0.1506646 | 1.306517 | 19.95949 | 4.415521 | 6.064888 | 0.4456346 | 4.54879 | 3 | 1 | 63.51064 | 16.25902 | 1
1.008478 | 0 | 1 | 159.6568 | 0.15958 | 1.120478 | 17.92647 | 1.03406 | 1.012207 | 0.5673755 | 6.584043 | 3 | 1 | 51.67885 | 37.47968 | 2
0.001365237 | 0.005033017 | 1 | 126.3367 | 0.1596635 | 1.117656 | 18.07746 | 1.931217 | 0.9805168 | 0.5585677 | 6.765368 | 3 | 1 | 51.19574 | 27.21774 | 2
1.977199 | 0 | 1 | 174.2052 | 0.1595579 | 1.116342 | 9.933758 | 1.00242 | 1.045676 | 1.009645 | 1.072097 | 3 | 1 | 49.38422 | 21.07078 | 1
0.01770512 | 0.004269957 | 1 | 94.43846 | 0.2394624 | 0.849352 | 12.06582 | 6.285893 | 3.47298 | 0.8422462 | 6.359511 | 3 | 1 | 49.80959 | 26.77444 | 2
1.991225 | 0.9968303 | 1 | 123.7189 | 0.1724033 | 0.88156 | 12.93823 | 2.542018 | 3.929855 | 0.9113244 | 7.819423 | 1 | 3 | 120.4609 | 27.19084 | 1
1.972337 | 0 | 1 | 169.784 | 0.1593135 | 1.11773 | 18.02838 | 2.05533 | 1.04128 | 0.5630919 | 6.626899 | 3 | 1 | 51.47781 | 53.57384 | 1
2.992392 | 0.001718244 | 1 | 181.6738 | 0.1598456 | 1.122131 | 17.91386 | 1.984704 | 1.058201 | 0.5705838 | 6.489381 | 3 | 1 | 51.97508 | 47.57459 | 1
2.026671 | 0 | 1 | 174.51 | 0.2166947 | 0.8777403 | 19.16339 | 2.1291 | 2.963872 | 0 | 0.2120132 | 5 | 1 | 63.34828 | 16.56317 | 1
0.01510968 | 0.4892567 | 1 | 113.2935 | 0.1894074 | 0.6867363 | 9.899728 | 9.965101 | 5.0862 | 1.481848 | 0.1208628 | 2 | 1 | 50.85655 | 24.81544 | 1
1.993804 | 0 | 1 | 191.4437 | 0.150882 | 1.312375 | 20.02219 | 4.358656 | 6.025632 | 0.4112465 | 4.482623 | 3 | 1 | 63.94747 | 13.38456 | 1
1.993793 | 0.0005058292 | 1 | 191.5777 | 0.1500736 | 1.305729 | 15.98392 | 2.538032 | 6.019077 | 0.5301097 | 5.687623 | 3 | 1 | 63.81546 | 14.21255 | 1
1.994284 | 0 | 1 | 192.1586 | 0.1504855 | 1.303336 | 16.00827 | 3.771406 | 7.977286 | 0.5168135 | 5.688442 | 3 | 1 | 64.10653 | 13.26296 | 1
2.036907 | 0 | 1 | 174.2438 | 0.2163442 | 0.8790368 | 15.86783 | 3.846257 | 3.044721 | 0 | 0.0490743 | 5 | 1 | 48.4006 | 23.08555 | 1
2.006788 | 0 | 1 | 161.0156 | 0.1218393 | 0.8929507 | 15.96592 | 0.9981864 | 9.932987 | 1.242251 | 0 | 2 | 1 | 53.80976 | 14.57766 | 2
1.007642 | 0.002400301 | 1 | 159.625 | 0.1604397 | 1.118832 | 18.01258 | 1.885027 | 0.9850625 | 0.5555461 | 6.635898 | 3 | 1 | 51.49961 | 42.80537 | 2
0.01830964 | 1.00357 | 2 | 107.2936 | 0.1917582 | 0.6852896 | 9.918547 | 9.993429 | 4.967769 | 1.493968 | 0.1116965 | 2 | 1 | 50.54139 | 24.08377 | 1
2.004244 | 0 | 1 | 192.3923 | 0.1492267 | 1.2979 | 15.91807 | 2.563582 | 3.942458 | 0.5308242 | 5.66358 | 3 | 1 | 63.91264 | 31.82909 | 1
0 | 0.1070979 | 1 | 90.11194 | 0.1798831 | 1.222234 | 19.97086 | 3.284139 | 4.037938 | 0.3771311 | 8.930369 | 3 | 1 | 54.69101 | 10.45703 | 2
0.9965106 | 0.002438267 | 1 | 110.0724 | 0.2402063 | 0.8453848 | 11.96769 | 6.239476 | 3.514997 | 0.8219941 | 6.208951 | 3 | 2 | 54.28747 | 37.02185 | 1
1.998728 | 0 | 1 | 167.0387 | 0.1500177 | 1.313246 | 19.91828 | 4.380696 | 6.035375 | 0.003329817 | 0 | 5 | 1 | 64.60581 | 18.91122 | 1
1.999339 | 0 | 1 | 128.1427 | 0.2177152 | 0.880555 | 15.97512 | 2.442141 | 4.987766 | 0 | 0 | 5 | 1 | 64.01403 | 13.46166 | 1
2.012931 | 0 | 1 | 170.3911 | 0.159496 | 1.123096 | 17.97281 | 2.034226 | 1.043305 | 0.5554875 | 6.669032 | 3 | 1 | 51.45365 | 46.99159 | 1
2.000923 | 0.0993365 | 1 | 125.3337 | 0.1800895 | 1.225009 | 19.98158 | 1.880581 | 3.003391 | 0.3690312 | 8.88311 | 3 | 1 | 55.10101 | 15.96238 | 1
0.01302008 | 0.006823397 | 1 | 122.9252 | 0.1569641 | 0.9867371 | 9.392099 | 10.50349 | 2.479244 | 0.004208507 | 0 | 2 | 1 | 40.57633 | 27.61894 | 1
1.998566 | 1.004205 | 1 | 125.2323 | 0.1727091 | 0.8799965 | 12.16838 | 1.002755 | 3.971914 | 0.002185179 | 0.07466302 | 5 | 3 | 127.0868 | 15.16485 | 1
2.301397 | 0.008602159 | 1 | 137.3436 | 0.1689822 | 1.056678 | 9.697271 | 10.60879 | 2.41283 | 0.01466293 | 0 | 5 | 2 | 45.44473 | 26.50992 | 1
1.964489 | 0.09814162 | 1 | 125.9276 | 0.1797954 | 1.225218 | 19.93657 | 4.544069 | 3.051187 | 0.3696915 | 8.834402 | 3 | 1 | 54.87949 | 29.67309 | 1
0.01628448 | 0.5082591 | 1 | 113.7873 | 0.1908036 | 0.6858576 | 10.09966 | 10.06905 | 5.046199 | 1.492573 | 0 | 2 | 1 | 49.95175 | 24.92398 | 1
0.006157606 | 0 | 1 | 110.3988 | 0.1896558 | 0.6822374 | 5.992537 | 16.68831 | 5.12869 | 2.511004 | 0 | 2 | 1 | 49.03453 | 22.60856 | 1
2.017736 | 0.009029048 | 1 | 190.8912 | 0.1504159 | 1.311384 | 16.13035 | 5.68937 | 3.98529 | 0.5351674 | 5.660024 | 3 | 1 | 63.99321 | 32.23612 | 1
1.948529 | 0 | 1 | 130.1391 | 0.2161613 | 0.8704723 | 19.12733 | 2.050231 | 6.970687 | 0.01046444 | 0 | 5 | 1 | 62.65887 | 7.778721 | 1
0.03711347 | 0.004339284 | 1 | 138.8177 | 0.1851084 | 1.164234 | 9.508109 | 10.45943 | 2.425203 | 0 | 0.07726024 | 2 | 1 | 40.56087 | 30.02358 | 1
2.297519 | 0.00905069 | 1 | 137.5967 | 0.1695978 | 1.067125 | 9.29686 | 10.56868 | 2.542201 | 0 | 0.03702757 | 5 | 2 | 46.30396 | 28.25022 | 1
2.019694 | 0.04881321 | 1 | 121.0711 | 0.1794239 | 1.218157 | 19.92859 | 3.200234 | 4.032084 | 0.3965581 | 8.860645 | 3 | 1 | 54.40607 | 21.3415 | 1
1.981519 | 0.001339946 | 1 | 169.252 | 0.1596833 | 1.116978 | 22.00167 | 2.471744 | 2.068218 | 0.4474128 | 5.487781 | 3 | 1 | 49.90321 | 40.97385 | 2
2.01089 | 0.007907942 | 1 | 161.3219 | 0.1225575 | 0.8969382 | 16.01615 | 4.501613 | 2.459703 | 1.23626 | 0 | 2 | 1 | 54.65693 | 31.60868 | 1
2.281279 | 0 | 1 | 133.0505 | 0.1569309 | 0.978831 | 9.401259 | 10.64402 | 2.531492 | 0.008486009 | 0.005036477 | 2 | 1 | 41.04409 | 24.35607 | 1
1.988915 | 0 | 1 | 175.3207 | 0.2176996 | 0.8826594 | 15.84077 | 2.56285 | 4.977051 | 0 | 0.1162202 | 5 | 1 | 64.10896 | 11.16514 | 1
2.034015 | 0.01314862 | 1 | 147.3516 | 0.2173465 | 0.8791305 | 19.14498 | 2.038815 | 3.059071 | 0 | 0 | 5 | 1 | 62.87911 | 10.95117 | 1
1.996611 | 0 | 1 | 161.2353 | 0.1225241 | 0.8975436 | 15.88757 | 2.01089 | 5.023573 | 1.251474 | 0.01448788 | 2 | 1 | 53.98017 | 25.39287 | 1
0.003864099 | 0.0009740626 | 2 | 112.8716 | 0.1909753 | 0.6853399 | 10.01087 | 10.11843 | 2.43161 | 1.498304 | 0 | 2 | 1 | 50.54806 | 27.93246 | 1
1.015462 | 0.1070928 | 1 | 114.7904 | 0.180186 | 1.220059 | 20.10062 | 3.294118 | 3.994232 | 0.3656988 | 8.940677 | 3 | 1 | 54.28194 | 20.40841 | 1
2.008809 | 0.9962665 | 1 | 124.2271 | 0.1728949 | 0.8827505 | 12.03133 | 0.8853792 | 3.914359 | 0.01881497 | 0.02113598 | 5 | 3 | 127.3135 | 16.72072 | 1
2.002673 | 0 | 1 | 161.6055 | 0.1228007 | 0.8984708 | 16.02727 | 4.434362 | 2.448861 | 1.248681 | 0.1016719 | 2 | 1 | 54.26426 | 31.48097 | 1
2.006486 | 0.001556829 | 1 | 147.7363 | 0.2169167 | 0.8739162 | 15.7358 | 2.444585 | 6.95152 | 0 | 0 | 5 | 1 | 47.65895 | 12.06807 | 1
2.042712 | 0.9889984 | 1 | 124.8384 | 0.172752 | 0.8824225 | 11.9332 | 6.353324 | 3.971824 | 0.01156285 | 0.05280621 | 5 | 3 | 127.3176 | 20.24701 | 1
1.998976 | 0 | 1 | 202.3091 | 0.2001534 | 1.122099 | 16.06696 | 4.807077 | 1.988452 | 0 | 0.09666065 | 1 | 1 | 48.01027 | 24.09727 | 1
3.003574 | 0.1015035 | 1 | 133.2505 | 0.1797705 | 1.220865 | 19.9513 | 3.205175 | 4.007235 | 0.3687091 | 8.866537 | 3 | 1 | 55.03593 | 29.58241 | 1
2.018672 | 0.09834368 | 1 | 125.3581 | 0.1801619 | 1.224526 | 12.10278 | 5.70363 | 5.005036 | 0.6976265 | 8.990292 | 3 | 1 | 55.59226 | 35.47693 | 1
2.019647 | 0 | 1 | 148.2118 | 0.217868 | 0.8797756 | 19.05035 | 3.144566 | 4.998951 | 0.002502447 | 0.01458517 | 5 | 1 | 63.12982 | 8.767341 | 1
2.021095 | 1.009781 | 1 | 125.1067 | 0.1722646 | 0.8846782 | 9.977419 | 7.505355 | 4.014612 | 1.000471 | 9.98191 | 1 | 3 | 120.4737 | 23.25139 | 1
3.011351 | 0.000635268 | 1 | 182.3396 | 0.1610598 | 1.125923 | 18.04191 | 3.597652 | 0.9450578 | 0.5552122 | 6.62467 | 3 | 1 | 51.6079 | 53.59539 | 1
0 | 0.008780968 | 2 | 114.049 | 0.1908855 | 0.688922 | 10.00818 | 9.982133 | 5.003217 | 1.501776 | 0.05149564 | 2 | 1 | 50.79005 | 23.29793 | 1
2.029028 | 0 | 1 | 162.076 | 0.122575 | 0.8955416 | 16.03101 | 1.895753 | 2.56306 | 1.259679 | 0 | 2 | 1 | 54.02871 | 29.55386 | 1
1.979628 | 0.0446006 | 1 | 121.498 | 0.1794033 | 1.219449 | 19.93348 | 3.341246 | 3.992711 | 0.3783216 | 8.890686 | 3 | 1 | 54.31637 | 21.19861 | 1
2.005378 | 0.001651585 | 1 | 129.2805 | 0.2171166 | 0.8848625 | 19.00764 | 3.015117 | 3.021746 | 0 | 0.02039082 | 5 | 1 | 62.53456 | 9.10323 | 1
1.986595 | 0 | 1 | 128.185 | 0.2172628 | 0.8733437 | 15.828 | 3.646544 | 5.017656 | 0 | 0 | 5 | 1 | 48.17386 | 14.08509 | 1
1.99886 | 0 | 1 | 147.6942 | 0.2176262 | 0.8779979 | 19.05673 | 3.172561 | 5.037906 | 0.01094053 | 0 | 5 | 1 | 63.02655 | 7.90091 | 1
0.005842588 | 0.009017999 | 2 | 114.4905 | 0.1906243 | 0.6850272 | 9.981364 | 9.911296 | 5.012623 | 1.490735 | 0 | 2 | 1 | 50.23472 | 21.78527 | 1
0.005710987 | 0 | 2 | 113.4783 | 0.1903523 | 0.6828289 | 10.08431 | 9.964073 | 5.037163 | 1.505822 | 0 | 2 | 1 | 50.5642 | 21.52154 | 1
2.007498 | 0 | 1 | 170.9925 | 0.16007 | 1.123674 | 18.0071 | 2.004531 | 2.022301 | 0.5654914 | 6.645349 | 3 | 1 | 51.63935 | 40.80796 | 2
0.028678 | 0.008149087 | 1 | 126.3923 | 0.160419 | 1.121586 | 18.03939 | 3.04843 | 1.028895 | 0.5361264 | 6.590531 | 3 | 1 | 51.99962 | 29.45469 | 2
2.00806 | 0 | 1 | 128.7785 | 0.2167218 | 0.8766547 | 15.91151 | 2.499868 | 3.019436 | 0 | 0 | 5 | 1 | 63.88574 | 14.48595 | 1
0 | 0 | 1 | 139.3373 | 0.1867271 | 1.16859 | 9.409338 | 10.65391 | 2.455741 | 0.009646437 | 0 | 2 | 1 | 41.12163 | 31.87758 | 1
2.017133 | 0 | 1 | 191.026 | 0.1491855 | 1.307604 | 16.0014 | 2.499969 | 3.948532 | 0.5295105 | 5.655364 | 3 | 1 | 64.5384 | 31.76393 | 1
2.021139 | 0.01068171 | 1 | 174.1203 | 0.2180675 | 0.8759006 | 19.11063 | 2.17964 | 6.984472 | 0 | 0.009785425 | 5 | 1 | 63.33217 | 7.363154 | 1
1.978184 | 0 | 1 | 147.9378 | 0.2171949 | 0.8766468 | 19.16177 | 2.114218 | 7.068212 | 0.009836761 | 0.170487 | 5 | 1 | 47.3618 | 11.42153 | 1
1.010617 | 0.0003586223 | 1 | 110.8233 | 0.2405496 | 0.8479893 | 11.91315 | 6.402842 | 3.492454 | 0.8463987 | 6.199806 | 3 | 2 | 54.73139 | 40.05695 | 1
2.012461 | 0.005599467 | 1 | 170.0917 | 0.1602116 | 1.123953 | 17.83416 | 2.075902 | 2.013609 | 0.5475262 | 6.599617 | 3 | 1 | 51.5572 | 40.94476 | 2
1.994712 | 0.002587484 | 1 | 175.0179 | 0.1602012 | 1.117951 | 18.01433 | 1.003117 | 1.913515 | 0.5764706 | 13.31515 | 3 | 1 | 50.19733 | 31.6594 | 2
2.024448 | 0 | 1 | 190.8482 | 0.1506983 | 1.310562 | 16.02876 | 3.795097 | 4.008517 | 0.5101327 | 5.57188 | 3 | 1 | 64.01209 | 16.88314 | 1
0 | 0 | 1 | 123.6119 | 0.1577382 | 0.9939496 | 9.48542 | 10.50761 | 2.503777 | 0 | 0.1474451 | 5 | 2 | 46.14971 | 23.815 | 1
2.002232 | 0 | 1 | 193.3221 | 0.1501847 | 1.302972 | 16.00228 | 3.730572 | 7.882478 | 0.5258721 | 5.625353 | 3 | 1 | 64.31566 | 13.40779 | 1
0 | 0.001152267 | 2 | 114.783 | 0.1908554 | 0.687968 | 6.071426 | 16.57319 | 5.012788 | 2.496041 | 0.04290897 | 2 | 1 | 48.9844 | 19.06019 | 1
0.0002768624 | 0.4951702 | 1 | 113.6889 | 0.189623 | 0.6899674 | 15.96271 | 6.192034 | 4.927421 | 0.9340823 | 0.001453915 | 2 | 1 | 47.08119 | 15.82595 | 1
1.980518 | 0.001247731 | 1 | 192.0448 | 0.1503728 | 1.30787 | 19.97735 | 4.647805 | 3.968113 | 0.4186738 | 4.577892 | 3 | 1 | 64.18847 | 8.687353 | 1
0.9744082 | 0.0041829 | 1 | 109.4552 | 0.2404527 | 0.8513662 | 12.00642 | 6.163651 | 3.543718 | 0 | 0 | 4 | 2 | 54.25255 | 10.95456 | 1
0.02833668 | 0.005905527 | 2 | 113.6834 | 0.1908323 | 0.6957265 | 9.900854 | 9.95299 | 10.00692 | 1.497392 | 0.1201944 | 2 | 1 | 50.86719 | 22.97645 | 1
1.984948 | 0 | 1 | 192.1459 | 0.1506439 | 1.309716 | 15.98765 | 2.493279 | 3.980286 | 0.5242688 | 5.642719 | 3 | 1 | 64.3367 | 29.05322 | 1
0 | 0.01347773 | 1 | 96.89312 | 0.1797712 | 1.219017 | 19.99482 | 3.245668 | 3.976522 | 0.378071 | 8.95035 | 3 | 1 | 54.32718 | 12.86311 | 2
0 | 0.004708941 | 2 | 114.6165 | 0.1907751 | 0.6905833 | 10.13306 | 10.02752 | 4.981625 | 1.500362 | 0 | 2 | 1 | 50.39088 | 21.63597 | 1
1.988645 | 0.9999895 | 1 | 125.9538 | 0.1716107 | 0.8835446 | 11.97577 | 6.216356 | 4.007073 | 0 | 0.02578796 | 5 | 3 | 126.9613 | 18.64071 | 1
1.976487 | 0.006684954 | 1 | 175.2564 | 0.1610185 | 1.109397 | 18.01626 | 0.6986074 | 1.947219 | 0.554702 | 13.18154 | 3 | 1 | 49.6831 | 25.35343 | 2
0.02918101 | 0.01451318 | 2 | 115.1313 | 0.1902044 | 0.6864593 | 10.07466 | 10.08193 | 2.549431 | 1.513187 | 0.08989798 | 2 | 1 | 50.45359 | 27.98319 | 1
1.017946 | 0 | 1 | 159.1895 | 0.1591047 | 1.118339 | 17.93193 | 2.090838 | 0.9495519 | 0.5498341 | 6.512483 | 3 | 1 | 51.20417 | 39.37062 | 2
1.987771 | 0 | 1 | 121.5926 | 0.2392718 | 0.8478237 | 12.11182 | 6.230815 | 3.424077 | 0.818262 | 6.261789 | 3 | 2 | 54.56423 | 38.89681 | 1
0.04002907 | 0 | 1 | 93.66363 | 0.2399919 | 0.8453387 | 12.14337 | 6.293843 | 3.543572 | 0 | 0 | 4 | 1 | 48.00095 | 10.67849 | 1
2.017447 | 0.001182032 | 1 | 147.2942 | 0.2173024 | 0.8792892 | 19.09765 | 2.012044 | 4.980792 | 0 | 0 | 5 | 1 | 47.70668 | 14.41011 | 1
1.994227 | 0.002241911 | 1 | 175.4795 | 0.2183665 | 0.8760142 | 19.05616 | 3.089602 | 7.003097 | 0.00569889 | 0 | 5 | 1 | 47.87936 | 15.15981 | 1
2.255582 | 0 | 1 | 133.5968 | 0.1566638 | 0.9903834 | 9.632252 | 10.44214 | 2.528778 | 0.01041307 | 0.03437908 | 2 | 1 | 41.12653 | 27.49581 | 1
2.040713 | 0 | 1 | 148.1272 | 0.2172441 | 0.8866144 | 15.96467 | 2.512443 | 4.968373 | 0.01951266 | 0 | 5 | 1 | 49.00417 | 10.40565 | 1
1.975305 | 0 | 1 | 175.5769 | 0.1593839 | 1.116432 | 10.00666 | 4.93838 | 1.006029 | 1.008748 | 1.128831 | 3 | 1 | 50.29064 | 32.60526 | 1
1.970759 | 0.002291851 | 1 | 146.5302 | 0.2169346 | 0.8737671 | 19.21597 | 3.032303 | 5.028496 | 0 | 0.02854853 | 5 | 1 | 47.87902 | 14.51374 | 1
2.018173 | 0.008929954 | 1 | 170.3597 | 0.1609793 | 1.120084 | 18.10737 | 1.972317 | 1.072238 | 0.5531503 | 6.681066 | 3 | 1 | 51.57458 | 47.05596 | 1
2.043358 | 0 | 1 | 191.0362 | 0.1497151 | 1.30815 | 19.97267 | 4.376032 | 3.977533 | 0.3993917 | 4.550528 | 3 | 1 | 63.90501 | 9.170273 | 1
2.024601 | 0.002700029 | 1 | 168.5354 | 0.1507173 | 1.3132 | 20.02022 | 2.095181 | 3.979648 | 0 | 0 | 5 | 1 | 65.09411 | 20.76935 | 1
0.01002149 | 0.4903785 | 1 | 112.9841 | 0.1904822 | 0.6812967 | 10.04688 | 9.960017 | 5.024764 | 1.492838 | 0.0166422 | 2 | 1 | 50.57167 | 22.89771 | 1
2.01057 | 0.002805274 | 1 | 192.276 | 0.1503619 | 1.306006 | 20.00234 | 2.070663 | 8.00917 | 0.3976239 | 4.50908 | 3 | 1 | 64.01081 | 13.28506 | 1
2.315166 | 0 | 1 | 148.3434 | 0.1860432 | 1.157001 | 9.38695 | 10.49103 | 2.493976 | 0.024944 | 0 | 2 | 1 | 40.9467 | 32.97143 | 1
2.013487 | 0 | 1 | 162.2455 | 0.1215962 | 0.9044777 | 15.92374 | 1.914303 | 10.07002 | 1.245526 | 0.02136786 | 2 | 1 | 54.36715 | 17.32686 | 1
2.004997 | 0 | 1 | 169.6117 | 0.1609632 | 1.121055 | 17.8896 | 2.084304 | 1.926038 | 0.5306154 | 6.531183 | 3 | 1 | 51.77598 | 40.83925 | 2
2.001852 | 0.997585 | 1 | 125.3457 | 0.1731193 | 0.8780493 | 13.04006 | 5.775592 | 1.937499 | 0.9198323 | 7.73928 | 1 | 3 | 120.3295 | 22.69687 | 1
0 | 0.5023465 | 1 | 113.282 | 0.1902811 | 0.680905 | 9.903736 | 10.13532 | 4.926546 | 1.519538 | 0.01033341 | 2 | 1 | 50.55597 | 24.49032 | 1
1.986601 | 0 | 1 | 146.7721 | 0.2186302 | 0.8744683 | 19.11564 | 2.060784 | 3.052827 | 0.02257171 | 0 | 5 | 1 | 47.65639 | 16.61422 | 1
0 | 0 | 1 | 122.7226 | 0.1570356 | 0.9890353 | 9.648897 | 10.49441 | 2.522628 | 0.0006908515 | 0.07487013 | 2 | 1 | 41.10258 | 27.74142 | 1
1.969914 | 0 | 1 | 169.8958 | 0.1602329 | 1.115338 | 18.11605 | 3.738727 | 0.9397407 | 0.5566962 | 6.571193 | 3 | 1 | 52.05326 | 55.74619 | 1
1.998252 | 0 | 1 | 167.3492 | 0.1512086 | 1.308708 | 19.85066 | 4.572559 | 5.994591 | 0.01450566 | 0 | 5 | 1 | 64.14707 | 20.94603 | 1
0 | 0.01102361 | 1 | 110.3815 | 0.1899867 | 0.6950703 | 9.896068 | 10.011 | 4.998783 | 1.498219 | 0.07309506 | 2 | 1 | 50.65354 | 22.95086 | 1
1.980388 | 0 | 1 | 127.8661 | 0.2164177 | 0.8781846 | 19.03689 | 2.333434 | 2.90288 | 0.005447746 | 0 | 5 | 1 | 62.90093 | 10.08695 | 1
2.003197 | 0 | 1 | 122.0118 | 0.2390293 | 0.8421068 | 11.90498 | 6.229879 | 3.508277 | 0.009937072 | 0.04568231 | 4 | 1 | 48.13515 | 9.479395 | 1
0.02473791 | 0.4939975 | 1 | 114.4483 | 0.1914521 | 0.6880788 | 9.865579 | 9.908959 | 4.948234 | 1.487266 | 0 | 2 | 1 | 50.38672 | 23.08737 | 1
2.01632 | 0.01103474 | 1 | 128.6699 | 0.2169135 | 0.874488 | 15.89912 | 3.701685 | 3.031066 | 0.0181886 | 0.06145416 | 5 | 1 | 48.36689 | 18.33003 | 1
1.97209 | 0.003392402 | 1 | 169.7843 | 0.159892 | 1.12724 | 18.05731 | 0.6469634 | 1.949579 | 0.5451439 | 6.62619 | 3 | 1 | 50.74134 | 24.16805 | 2
1.982413 | 0 | 1 | 128.9091 | 0.216574 | 0.8855561 | 19.17754 | 2.203162 | 7.009634 | 0 | 0.03096275 | 5 | 1 | 63.05714 | 7.596673 | 1
2.016719 | 0.006787387 | 1 | 174.9798 | 0.2177726 | 0.8789567 | 15.86143 | 3.760221 | 3.056911 | 0.001181459 | 0 | 5 | 1 | 47.63612 | 23.27735 | 1
1.98254 | 0.001231406 | 1 | 121.8133 | 0.2395121 | 0.8423768 | 11.9779 | 6.362311 | 3.542843 | 0.7611208 | 2.29129 | 3 | 2 | 55.38563 | 25.55721 | 1
1.996008 | 0.001578402 | 1 | 148.1159 | 0.2169355 | 0.8778555 | 15.92891 | 2.546879 | 5.022295 | 0.00801751 | 0.1430271 | 5 | 1 | 48.13383 | 10.54169 | 1
0.009775228 | 0.4978864 | 1 | 112.9733 | 0.1904279 | 0.6852263 | 9.991182 | 10.0777 | 4.996424 | 1.499415 | 0 | 2 | 1 | 50.52443 | 23.02878 | 1
0 | 0.4954019 | 1 | 113.6322 | 0.1896349 | 0.6880854 | 10.06589 | 10.02777 | 4.934054 | 1.503363 | 0.07083563 | 2 | 1 | 50.86086 | 22.6109 | 1
2.001873 | 0.002072396 | 1 | 201.9067 | 0.1998961 | 1.124376 | 15.93498 | 4.744179 | 0.9806969 | 0.01270305 | 0 | 1 | 1 | 48.18685 | 28.36392 | 1
2.276292 | 0 | 1 | 148.503 | 0.1865565 | 1.161678 | 9.469414 | 10.5803 | 2.490065 | 9.934145e-05 | 0.03897345 | 2 | 1 | 41.60617 | 26.59691 | 1
1.989313 | 0.01114687 | 1 | 174.3228 | 0.160249 | 1.124255 | 17.84909 | 0.6260244 | 1.986907 | 0.5459444 | 13.11962 | 3 | 1 | 49.99767 | 25.50794 | 2
0.005682992 | 0 | 1 | 125.8838 | 0.1600759 | 1.1226 | 18.12184 | 0.6268129 | 0.9325848 | 0.5484195 | 6.641946 | 3 | 1 | 51.95943 | 18.9646 | 2
1.97169 | 0.009425234 | 1 | 148.3943 | 0.2173461 | 0.8775103 | 15.84424 | 2.540791 | 7.019098 | 0.0107619 | 0 | 5 | 1 | 64.55318 | 7.937378 | 1
2.007828 | 0 | 1 | 169.9401 | 0.1597737 | 1.115426 | 18.02906 | 1.139209 | 0.9480857 | 0.5459541 | 6.576026 | 3 | 1 | 51.45257 | 45.26128 | 2
0 | 0.001835069 | 1 | 93.87917 | 0.2411274 | 0.8466431 | 11.84422 | 6.139503 | 3.567969 | 0.7314436 | 2.133626 | 3 | 2 | 55.98172 | 23.68801 | 2
2.009819 | 0.005111917 | 1 | 174.3074 | 0.2167488 | 0.8751876 | 19.09908 | 1.948715 | 5.006507 | 0 | 0 | 5 | 1 | 46.92649 | 18.31093 | 1
2.003979 | 0 | 1 | 175.0649 | 0.2173438 | 0.8839568 | 15.90815 | 3.75467 | 7.043049 | 0 | 0 | 5 | 1 | 64.19216 | 10.1215 | 1
2.024243 | 0.005302677 | 1 | 147.4179 | 0.217288 | 0.8749169 | 19.11208 | 3.21529 | 7.042141 | 0.01018453 | 0 | 5 | 1 | 63.59699 | 6.549399 | 1
2.002225 | 0 | 1 | 169.9048 | 0.1605866 | 1.122305 | 18.24496 | 2.003685 | 1.091348 | 0.5383019 | 6.59934 | 3 | 1 | 51.63074 | 47.0519 | 1
1.992369 | 0 | 1 | 174.9941 | 0.2178627 | 0.8793084 | 19.0487 | 3.057501 | 5.007996 | 0.004100711 | 0.02470892 | 5 | 1 | 47.54106 | 18.80325 | 1
2.002173 | 0 | 1 | 175.5373 | 0.1599814 | 1.11764 | 10.0667 | 2.005672 | 0.9828525 | 1.013626 | 1.322283 | 3 | 1 | 49.9395 | 25.44615 | 1
2.009655 | 0 | 1 | 118.7708 | 0.180169 | 1.219567 | 20.04253 | 3.125718 | 3.9837 | 0.3603262 | 8.827595 | 3 | 1 | 55.35458 | 21.1185 | 1
0.0008683147 | 0.9986811 | 2 | 108.9318 | 0.1904447 | 0.6910169 | 9.94484 | 10.0451 | 2.56577 | 1.500966 | 0.009689031 | 2 | 1 | 50.10728 | 21.64319 | 1
2.000721 | 1.002367 | 1 | 125.0969 | 0.1706787 | 0.8749814 | 13.06548 | 3.477832 | 3.941961 | 0.8976233 | 7.75139 | 1 | 3 | 119.879 | 28.56621 | 1
0 | 0.5043112 | 1 | 112.5244 | 0.1893296 | 0.6847359 | 5.986644 | 16.66078 | 4.961397 | 2.510334 | 0 | 2 | 1 | 49.57075 | 25.628 | 1
1.988219 | 0.001477922 | 1 | 192.092 | 0.1500241 | 1.305106 | 20.07114 | 2.030636 | 8.010418 | 0.4344164 | 4.327393 | 3 | 1 | 64.09841 | 11.03291 | 1
0 | 0.09591558 | 1 | 89.85926 | 0.1796734 | 1.219837 | 20.15939 | 3.264751 | 3.993283 | 0.3697636 | 8.754003 | 3 | 1 | 55.26741 | 10.49777 | 2
2.031093 | 0.002264135 | 1 | 161.6728 | 0.1215733 | 0.8958079 | 16.01226 | 4.461183 | 10.04254 | 1.234291 | 0 | 2 | 1 | 54.4112 | 22.26841 | 1
1.977895 | 0.0007625665 | 1 | 174.4731 | 0.217657 | 0.8722053 | 15.87715 | 3.847712 | 6.94115 | 0.007892979 | 0.1177681 | 5 | 1 | 63.95392 | 10.01676 | 1
1.987686 | 0.1057433 | 1 | 126.4467 | 0.1800012 | 1.215559 | 20.08547 | 3.307153 | 3.997057 | 0.3671003 | 8.946963 | 3 | 1 | 55.08 | 26.32222 | 1
0 | 0.504767 | 2 | 110.877 | 0.1901288 | 0.6933647 | 16.11352 | 6.122755 | 4.991779 | 0.9045924 | 0.05780715 | 2 | 1 | 47.08151 | 21.40878 | 1
2.015904 | 0.0001869909 | 1 | 175.1223 | 0.2164906 | 0.8806863 | 19.02821 | 3.124849 | 4.952863 | 0.00921063 | 0.07504531 | 5 | 1 | 46.97555 | 18.23476 | 1
0 | 0 | 1 | 122.5733 | 0.1572418 | 0.9881854 | 9.463184 | 10.44884 | 2.538627 | 0.01377212 | 0 | 5 | 2 | 45.8107 | 23.12409 | 1
2.022174 | 0 | 1 | 190.3631 | 0.1488485 | 1.307081 | 20.0549 | 4.40906 | 5.995965 | 0.4408515 | 4.676107 | 3 | 1 | 64.02473 | 17.01545 | 1
1.988031 | 0 | 1 | 202.0309 | 0.1999052 | 1.119783 | 15.88927 | 4.755359 | 2.994106 | 0 | 0.02565212 | 1 | 1 | 47.54875 | 20.74554 | 1
2.004958 | 0 | 1 | 170.9975 | 0.1600367 | 1.118191 | 17.92243 | 0.6365988 | 1.963745 | 0.5328691 | 6.605546 | 3 | 1 | 51.55398 | 23.96151 | 2
1.985155 | 0.001644648 | 1 | 190.8384 | 0.1505166 | 1.310489 | 20.04395 | 4.489761 | 5.98374 | 0.4201428 | 4.584878 | 3 | 1 | 64.01812 | 17.61275 | 1
0.03812243 | 0.504388 | 1 | 113.6206 | 0.1893441 | 0.6868952 | 16.05458 | 6.201973 | 4.955088 | 0.9436292 | 0.05102641 | 2 | 1 | 46.91418 | 17.18862 | 1
1.978895 | 0 | 1 | 122.7747 | 0.2400973 | 0.8412236 | 11.97282 | 6.276548 | 3.537972 | 0 | 0.1020869 | 4 | 1 | 48.13294 | 10.15375 | 1
2.005506 | 9.893515e-05 | 1 | 170.5021 | 0.1593944 | 1.121068 | 22.00499 | 2.548649 | 1.045404 | 0.4357146 | 5.606582 | 3 | 1 | 50.23131 | 49.16985 | 2
0.01126314 | 1.000879 | 2 | 107.5044 | 0.1897812 | 0.6761212 | 9.953136 | 10.15564 | 5.073857 | 1.508576 | 0 | 2 | 1 | 50.75061 | 25.88324 | 1
2.007354 | 0 | 1 | 173.8142 | 0.2176386 | 0.8813898 | 15.81098 | 2.502744 | 7.019081 | 0 | 0.01430122 | 5 | 1 | 63.8844 | 11.6753 | 1
1.996707 | 0 | 1 | 173.4124 | 0.1611713 | 1.114068 | 17.9596 | 4.062792 | 1.985088 | 0.5629243 | 13.18603 | 3 | 1 | 50.19159 | 50.82492 | 2
1.997693 | 0.08922935 | 1 | 118.9348 | 0.1800299 | 1.219596 | 20.00601 | 3.213863 | 3.979384 | 0.370187 | 8.77549 | 3 | 1 | 55.44334 | 23.86689 | 1
2.000779 | 0 | 1 | 175.2405 | 0.216746 | 0.8746192 | 18.98011 | 2.154989 | 5.021569 | 0 | 0.06398736 | 5 | 1 | 62.9686 | 11.40326 | 1
1.997388 | 0.002903028 | 1 | 147.0934 | 0.2173309 | 0.8796596 | 15.86554 | 3.718174 | 5.00883 | 0 | 0.07318164 | 5 | 1 | 48.42952 | 11.84849 | 1
2.01713 | 0 | 1 | 167.0901 | 0.150922 | 1.310705 | 20.00714 | 1.893707 | 5.992342 | 0 | 0 | 5 | 1 | 64.88066 | 18.07328 | 1
2.039284 | 0.09854091 | 1 | 124.6028 | 0.1803611 | 1.226326 | 20.0971 | 1.946082 | 2.988479 | 0.3645729 | 8.845157 | 3 | 1 | 54.75222 | 15.86364 | 1
1.990093 | 0.002861833 | 1 | 166.7167 | 0.1519711 | 1.301783 | 19.97459 | 4.461749 | 8.051487 | 0 | 0.004288528 | 5 | 1 | 64.34933 | 16.18978 | 1
1.975657 | 0.003194739 | 1 | 170.4349 | 0.159584 | 1.124106 | 21.89873 | 2.422355 | 0.9810156 | 0.4602662 | 5.511576 | 3 | 1 | 50.45099 | 49.1322 | 2
1.998431 | 0 | 1 | 169.5755 | 0.1601467 | 1.120552 | 17.98296 | 0.6822633 | 2.059201 | 0.5703209 | 6.767486 | 3 | 1 | 51.837 | 23.91534 | 2
2.045845 | 0.1061176 | 1 | 125.3072 | 0.1809007 | 1.218103 | 19.95395 | 3.244333 | 4.008007 | 0.3640765 | 8.85206 | 3 | 1 | 54.81393 | 24.4999 | 1
1.985718 | 0.006916962 | 1 | 147.5391 | 0.2180854 | 0.8828462 | 15.94488 | 2.572358 | 4.983828 | 0.02208645 | 0 | 5 | 1 | 64.47567 | 9.142853 | 1
2.029129 | 0 | 1 | 175.2432 | 0.158866 | 1.119007 | 17.97254 | 4.134691 | 1.965479 | 0.5600126 | 13.30525 | 3 | 1 | 50.17176 | 52.49387 | 2
0.02981519 | 0 | 1 | 110.2379 | 0.1902517 | 0.6894912 | 9.779686 | 10.04002 | 4.993207 | 1.503056 | 0 | 2 | 1 | 51.0234 | 23.57693 | 1
1.990162 | 0.007308048 | 1 | 201.8355 | 0.2008633 | 1.115823 | 13.00005 | 5.870208 | 1.022128 | 0.007752548 | 0 | 1 | 1 | 48.84511 | 22.40052 | 1
2.010112 | 0 | 1 | 175.7795 | 0.161681 | 1.117335 | 10.01157 | 4.918988 | 0.9834261 | 1.011541 | 1.135109 | 3 | 1 | 49.87361 | 32.87101 | 1
2.028939 | 0 | 1 | 192.2763 | 0.1507852 | 1.312243 | 16.00725 | 5.711057 | 6.037382 | 0.5258698 | 5.642815 | 3 | 1 | 64.48708 | 13.876 | 1
1.993262 | 0 | 1 | 169.5561 | 0.1597861 | 1.126253 | 21.87471 | 2.793035 | 2.98123 | 0.4611121 | 5.486565 | 3 | 1 | 50.76095 | 39.60176 | 2
1.996382 | 0 | 1 | 147.746 | 0.2166343 | 0.8795003 | 15.78096 | 2.643967 | 6.994514 | 0.01238757 | 0.05218718 | 5 | 1 | 48.07934 | 12.25699 | 1
1.989663 | 0 | 1 | 174.7523 | 0.1612903 | 1.108267 | 9.992526 | 3.01022 | 0.9434356 | 0.9955098 | 1.207334 | 3 | 1 | 49.87395 | 28.9172 | 1
0 | 0.9974634 | 2 | 107.7505 | 0.1906775 | 0.685633 | 10.02732 | 9.942956 | 5.024595 | 1.500056 | 0 | 2 | 1 | 50.81145 | 26.27832 | 1
1.988461 | 0.00019877 | 1 | 192.6468 | 0.1498828 | 1.308407 | 20.05707 | 4.472917 | 5.988255 | 0.415919 | 4.366066 | 3 | 1 | 64.10657 | 17.02794 | 1
1.978249 | 0.1089718 | 1 | 125.4331 | 0.1798819 | 1.21902 | 12.0193 | 5.574262 | 5.069409 | 0.7024978 | 8.961708 | 3 | 1 | 55.06508 | 33.94737 | 1
0.000605713 | 0.4982179 | 2 | 110.1703 | 0.1904341 | 0.6878866 | 9.903607 | 10.10287 | 10.03098 | 1.495861 | 0.07493784 | 2 | 1 | 49.93064 | 21.89843 | 1
1.986316 | 0.006580681 | 1 | 168.6488 | 0.1506922 | 1.306263 | 19.79644 | 2.095852 | 8.003715 | 0 | 0 | 5 | 1 | 64.62609 | 14.19486 | 1
2.004155 | 0.008766292 | 1 | 120.8854 | 0.2394434 | 0.8496849 | 11.99185 | 6.257713 | 3.55386 | 0.8325883 | 6.278644 | 3 | 2 | 54.94931 | 38.49655 | 1
1.972349 | 0.008800341 | 1 | 174.5927 | 0.1596428 | 1.115089 | 17.9566 | 1.022911 | 1.017809 | 0.5594711 | 13.30132 | 3 | 1 | 49.27117 | 39.52964 | 2
2.00588 | 0.001747138 | 1 | 127.3508 | 0.2162599 | 0.8848541 | 18.99738 | 2.003328 | 7.044324 | 0.005065058 | 0.04131253 | 5 | 1 | 47.09931 | 12.43917 | 1
2.314813 | 0 | 1 | 147.6521 | 0.1863457 | 1.172566 | 9.567304 | 10.44062 | 2.462089 | 0 | 0 | 5 | 2 | 45.45087 | 24.43814 | 1
1.964568 | 0.002827434 | 1 | 200.8441 | 0.1998013 | 1.116157 | 12.57194 | 5.783788 | 3.020274 | 0 | 0 | 1 | 1 | 49.60144 | 16.38321 | 1
2.006648 | 0.006432556 | 1 | 170.2315 | 0.1602712 | 1.116154 | 18.05015 | 2.988449 | 2.0221 | 0.5656267 | 6.510769 | 3 | 1 | 51.21223 | 48.75577 | 1
2.021817 | 0 | 1 | 161.4003 | 0.1230978 | 0.9004187 | 15.88538 | 1.076094 | 2.432092 | 1.242795 | 0.2271784 | 2 | 1 | 53.82823 | 24.14441 | 2
1.978503 | 0.01070406 | 1 | 168.7304 | 0.1505038 | 1.303273 | 20.0109 | 1.972517 | 4.066233 | 0.009754818 | 0.03482507 | 5 | 1 | 64.71702 | 23.20733 | 1
0.02972405 | 1.005276 | 2 | 107.6343 | 0.190188 | 0.6843973 | 10.07591 | 10.02494 | 2.448991 | 1.491331 | 0.1407438 | 2 | 1 | 50.21596 | 21.59726 | 1
0.007446579 | 0.003486694 | 1 | 109.2136 | 0.1903664 | 0.6911118 | 5.972533 | 16.73687 | 4.942896 | 2.504462 | 0 | 2 | 1 | 49.4498 | 22.2945 | 1
0 | 1.006666 | 1 | 109.3928 | 0.1902904 | 0.6895757 | 6.137356 | 16.55019 | 4.874769 | 2.508905 | 0.09545514 | 2 | 1 | 50.05726 | 24.14548 | 1
0 | 0.002045422 | 2 | 115.5483 | 0.1909783 | 0.6948062 | 16.15589 | 6.382357 | 5.020831 | 0.9061393 | 0 | 2 | 1 | 47.37586 | 16.85782 | 1
2.009922 | 0 | 1 | 166.9072 | 0.1505567 | 1.30899 | 20.01928 | 4.582999 | 7.927769 | 0.01027885 | 0 | 5 | 1 | 64.09851 | 14.47901 | 1
2.001351 | 0 | 1 | 191.5923 | 0.1500594 | 1.305699 | 16.044 | 5.786854 | 5.977276 | 0.5466845 | 5.603103 | 3 | 1 | 63.8598 | 10.84765 | 1
3.009574 | 0.1073453 | 1 | 131.3024 | 0.1806094 | 1.220216 | 20.08621 | 3.316273 | 4.036834 | 0.3663438 | 8.832752 | 3 | 1 | 55.05167 | 26.11143 | 1
1.983638 | 0 | 1 | 201.2292 | 0.2007156 | 1.119366 | 12.74425 | 5.975154 | 3.008443 | 0.004092029 | 0 | 1 | 1 | 49.52074 | 16.59649 | 1
2.00301 | 0 | 1 | 192.6748 | 0.1495977 | 1.307696 | 16.03554 | 3.770987 | 7.972582 | 0.5213185 | 5.62201 | 3 | 1 | 64.25955 | 13.36084 | 1
0.9748762 | 0 | 1 | 111.0745 | 0.2408579 | 0.8460536 | 11.9574 | 6.352431 | 3.430072 | 0.004302019 | 0 | 4 | 2 | 54.11618 | 11.02459 | 1
1.998023 | 0.01094542 | 1 | 161.564 | 0.1224828 | 0.8947678 | 15.86285 | 0.9675369 | 9.995269 | 1.279128 | 0.009689914 | 2 | 1 | 54.11331 | 14.76077 | 2
1.983936 | 0.01031695 | 1 | 192.3628 | 0.1505407 | 1.309459 | 15.88701 | 5.783119 | 8.037599 | 0.5052503 | 5.560934 | 3 | 1 | 63.24097 | 9.594576 | 1
0 | 0.4945769 | 1 | 113.6248 | 0.190839 | 0.6805413 | 10.19364 | 10.09478 | 5.030809 | 1.494074 | 0.0540974 | 2 | 1 | 50.84009 | 24.82731 | 1
2.321967 | 0.0009037607 | 1 | 148.5184 | 0.1854114 | 1.163024 | 9.526209 | 10.33331 | 2.578549 | 0.009430084 | 0 | 5 | 2 | 45.59442 | 25.17258 | 1
1.019394 | 0 | 1 | 158.7161 | 0.1605549 | 1.1195 | 17.98003 | 0.6980758 | 0.9712733 | 0.5704872 | 6.736283 | 3 | 1 | 51.66193 | 29.83803 | 2
0.01082527 | 0.5037731 | 2 | 111.5593 | 0.1900346 | 0.6769596 | 10.10268 | 10.05197 | 2.442102 | 1.483638 | 0 | 2 | 1 | 50.3803 | 30.81797 | 1
1.980588 | 1.003127 | 1 | 124.3667 | 0.1711423 | 0.8832369 | 12.93908 | 2.377477 | 4.013626 | 0.9155235 | 7.684494 | 1 | 3 | 119.9731 | 25.18638 | 1
0 | 1.00498 | 2 | 107.711 | 0.1896735 | 0.6778284 | 16.04739 | 6.270211 | 5.009294 | 0.9306316 | 0.1226175 | 2 | 1 | 47.78669 | 19.85479 | 1
0.02155852 | 0.5020365 | 2 | 111.658 | 0.1905834 | 0.6892894 | 10.00627 | 9.943078 | 9.999786 | 1.492271 | 0 | 2 | 1 | 50.46466 | 21.75868 | 1
2.002519 | 0.01801046 | 1 | 167.7052 | 0.1498261 | 1.302829 | 20.03739 | 4.528457 | 7.967188 | 0 | 0 | 5 | 1 | 64.47103 | 14.99516 | 1
2.041218 | 0 | 1 | 160.5767 | 0.123207 | 0.8969855 | 15.97266 | 0.993187 | 2.383355 | 1.233091 | 0 | 2 | 1 | 54.2008 | 23.34639 | 2
2.00699 | 0.03950443 | 1 | 121.1027 | 0.1806916 | 1.222185 | 19.92159 | 3.182133 | 3.955748 | 0.3669875 | 8.915632 | 3 | 1 | 54.70111 | 21.04446 | 1
0.003412993 | 0 | 2 | 115.2711 | 0.1910291 | 0.6957236 | 9.933117 | 10.07958 | 10.02449 | 1.48892 | 0 | 2 | 1 | 50.30845 | 21.9164 | 1
1.994507 | 0 | 1 | 129.077 | 0.2172937 | 0.8801379 | 15.83629 | 3.743581 | 7.012483 | 0 | 0.05938923 | 5 | 1 | 48.77783 | 11.96406 | 1
0.002373217 | 0.9908429 | 2 | 108.2236 | 0.1904036 | 0.6781253 | 15.99976 | 6.269361 | 5.042434 | 0.9291543 | 0 | 2 | 1 | 46.91581 | 19.64779 | 1
1.99729 | 0 | 1 | 167.0194 | 0.1496818 | 1.312285 | 19.87352 | 4.594239 | 6.015175 | 0 | 0.06414742 | 5 | 1 | 64.90241 | 22.62385 | 1
2.012584 | 0 | 1 | 162.2161 | 0.1228498 | 0.8977137 | 15.89861 | 1.934258 | 5.032356 | 1.237733 | 0.05552917 | 2 | 1 | 54.15802 | 26.09993 | 1
2.017002 | 0 | 1 | 190.3764 | 0.1505968 | 1.308565 | 16.01102 | 3.750577 | 4.033618 | 0.5425258 | 5.585812 | 3 | 1 | 63.74435 | 14.19121 | 1
0 | 0.003179581 | 1 | 122.4288 | 0.1575976 | 0.9896397 | 9.489623 | 10.49079 | 2.5009 | 0 | 0 | 5 | 2 | 46.10754 | 25.11935 | 1
1.976342 | 0 | 1 | 191.056 | 0.1513577 | 1.298903 | 20.01546 | 4.48048 | 6.001209 | 0.4251637 | 4.474891 | 3 | 1 | 64.01065 | 13.29587 | 1
0.967368 | 0 | 1 | 157.7716 | 0.1596476 | 1.120028 | 17.99634 | 3.154626 | 0.8721234 | 0.5538297 | 6.611789 | 3 | 1 | 52.00879 | 42.64865 | 1
1.009028 | 0.005486649 | 1 | 159.9036 | 0.1599266 | 1.118275 | 18.20474 | 3.699425 | 0.9711359 | 0.5556412 | 6.636653 | 3 | 1 | 51.2488 | 42.97254 | 2
1.980392 | 0 | 1 | 191.8273 | 0.1505659 | 1.313414 | 20.0103 | 4.52249 | 5.973034 | 0.425026 | 4.534038 | 3 | 1 | 63.84022 | 16.90413 | 1
2.26174 | 0 | 1 | 147.9276 | 0.1851971 | 1.169102 | 9.469189 | 10.5639 | 2.495217 | 0.009529314 | 0 | 5 | 2 | 46.31315 | 25.21151 | 1
2.006906 | 0.002244155 | 1 | 191.6269 | 0.1502668 | 1.301422 | 16.00822 | 2.530857 | 3.959101 | 0.5278642 | 5.572912 | 3 | 1 | 63.93655 | 29.516 | 1
2.044304 | 0 | 1 | 174.7545 | 0.1602867 | 1.125315 | 18.0829 | 0.5357261 | 1.041216 | 0.5470364 | 13.2107 | 3 | 1 | 50.16925 | 32.61886 | 2
0 | 0.9853672 | 2 | 107.7327 | 0.1900644 | 0.6883631 | 5.995966 | 16.83138 | 4.961248 | 2.500494 | 0.03963694 | 2 | 1 | 49.68606 | 22.93194 | 1
3.014901 | 0.1021236 | 1 | 132.2799 | 0.1807612 | 1.213487 | 20.05565 | 3.144981 | 4.048464 | 0.3627459 | 8.850282 | 3 | 1 | 55.07403 | 26.52691 | 1
2.001454 | 0.0030188 | 1 | 128.9509 | 0.2163425 | 0.8798824 | 19.13219 | 3.265617 | 6.957747 | 0 | 0.04283944 | 5 | 1 | 47.41082 | 11.85669 | 1
1.998243 | 0.01266522 | 1 | 191.7515 | 0.1510289 | 1.312627 | 19.9764 | 4.544322 | 3.973457 | 0.4125486 | 4.545342 | 3 | 1 | 63.89135 | 11.39458 | 1
0.01633333 | 0.0009700059 | 1 | 110.6829 | 0.1906382 | 0.6813605 | 6.009012 | 16.67963 | 4.970115 | 2.512425 | 0.117294 | 2 | 1 | 49.68868 | 24.15828 | 1
1.994841 | 0.00502959 | 1 | 175.0803 | 0.1596692 | 1.125799 | 14.12996 | 0.9780917 | 0.978185 | 0.7050476 | 6.363231 | 3 | 1 | 50.04805 | 34.97924 | 1
2.004752 | 0 | 1 | 161.0185 | 0.1217332 | 0.8923228 | 16.01976 | 2.186832 | 5.051814 | 1.264196 | 0 | 2 | 1 | 54.13693 | 26.21724 | 1
2.005717 | 0.001823665 | 1 | 175.3392 | 0.2160114 | 0.8763172 | 15.81986 | 3.816937 | 2.985621 | 0 | 0 | 5 | 1 | 48.31875 | 23.36877 | 1
1.988127 | 0.01022961 | 1 | 191.0062 | 0.1499135 | 1.304302 | 19.97403 | 2.001269 | 7.986739 | 0.4351331 | 4.427886 | 3 | 1 | 63.60245 | 10.87466 | 1
2.01763 | 0 | 1 | 161.3421 | 0.1228797 | 0.9044859 | 15.82815 | 1.961613 | 2.46739 | 1.240918 | 0 | 2 | 1 | 54.12671 | 29.8602 | 1
1.996891 | 0.002537781 | 1 | 191.6678 | 0.1503433 | 1.306204 | 20.01117 | 4.453015 | 5.988579 | 0.4017212 | 4.538667 | 3 | 1 | 63.97569 | 13.02309 | 1
0 | 0.01310309 | 1 | 125.9455 | 0.1606763 | 1.115105 | 18.10664 | 3.00363 | 1.009515 | 0.5360409 | 6.749316 | 3 | 1 | 51.57063 | 29.63873 | 2
2.009535 | 0.001730447 | 1 | 174.9946 | 0.1596395 | 1.121874 | 13.89097 | 5.290403 | 0.9905413 | 0.7439091 | 6.444409 | 3 | 1 | 49.87795 | 52.78867 | 1
1.984033 | 0.01012724 | 1 | 166.9915 | 0.1507871 | 1.311054 | 20.01217 | 4.548742 | 7.993393 | 0 | 0.07576287 | 5 | 1 | 64.60441 | 16.26878 | 1
2.300501 | 0 | 1 | 136.4591 | 0.1689583 | 1.066112 | 9.580096 | 10.48001 | 2.544666 | 0.01297371 | 0 | 5 | 2 | 45.96472 | 28.19936 | 1
1.999838 | 0 | 1 | 169.9444 | 0.1594385 | 1.118858 | 22.08869 | 1.072072 | 2.01203 | 0.4391857 | 5.408394 | 3 | 1 | 50.39205 | 26.64584 | 2
2.019298 | 0.0002056939 | 1 | 191.7616 | 0.1503136 | 1.309342 | 20.10402 | 4.570468 | 3.949406 | 0.4271169 | 4.481493 | 3 | 1 | 63.318 | 8.602225 | 1
2.008436 | 0 | 1 | 191.5132 | 0.1499892 | 1.305534 | 15.84815 | 2.496024 | 7.996252 | 0.5353736 | 5.577303 | 3 | 1 | 64.21638 | 11.24495 | 1
1.999555 | 0 | 1 | 123.5468 | 0.2390694 | 0.8532037 | 12.04104 | 6.291617 | 3.476334 | 0.7835707 | 2.517488 | 3 | 1 | 50.17314 | 25.92663 | 1
2.014533 | 0 | 1 | 160.9203 | 0.1221647 | 0.9035063 | 15.87763 | 4.545207 | 5.022905 | 1.246238 | 0.01668974 | 2 | 1 | 54.18087 | 28.67559 | 1
2.024706 | 0.005043863 | 1 | 148.4317 | 0.217283 | 0.8842063 | 19.01886 | 3.036488 | 5.004525 | 0 | 0 | 5 | 1 | 62.97426 | 8.5954 | 1
2.009913 | 0.005351177 | 1 | 161.1531 | 0.1230083 | 0.9020327 | 16.06674 | 2.124191 | 10.04969 | 1.254154 | 0.06319848 | 2 | 1 | 54.35534 | 16.93739 | 1
0.0001839812 | 0.5019882 | 2 | 110.767 | 0.1907984 | 0.6886586 | 10.01285 | 9.981659 | 4.967467 | 1.489055 | 0 | 2 | 1 | 50.94415 | 23.26591 | 1
0 | 0.00505636 | 2 | 114.4046 | 0.1909631 | 0.6812329 | 10.05904 | 10.04988 | 2.491541 | 1.504848 | 0 | 2 | 1 | 50.06301 | 27.85554 | 1
2.281071 | 0 | 1 | 137.408 | 0.1697944 | 1.065968 | 9.424482 | 10.57821 | 2.45322 | 0 | 0.007630358 | 5 | 2 | 46.64821 | 26.65105 | 1
1.994576 | 0.007374564 | 1 | 129.1786 | 0.2174146 | 0.8801287 | 19.21977 | 2.962821 | 4.998162 | 0 | 0 | 5 | 1 | 63.14461 | 11.82706 | 1
1.989168 | 5.392231e-05 | 1 | 148.782 | 0.2165065 | 0.8849657 | 15.95595 | 3.726472 | 4.93245 | 0.005851342 | 0.0967727 | 5 | 1 | 64.13395 | 10.61133 | 1
1.996677 | 0.0003550303 | 1 | 176.3513 | 0.2173083 | 0.8830465 | 19.17228 | 2.154509 | 7.014133 | 0.001282051 | 0 | 5 | 1 | 62.6684 | 7.396852 | 1
2.001007 | 0 | 1 | 191.7575 | 0.150723 | 1.310587 | 15.9122 | 2.504465 | 5.997562 | 0.5402489 | 5.723133 | 3 | 1 | 63.82324 | 18.16227 | 1
2.009413 | 0.00419951 | 1 | 169.5732 | 0.1608475 | 1.112911 | 18.09521 | 0.716077 | 1.006822 | 0.5751134 | 6.584573 | 3 | 1 | 52.02072 | 34.37914 | 2
0 | 0 | 2 | 114.6247 | 0.1906528 | 0.6860962 | 9.974302 | 10.00662 | 5.034647 | 1.494063 | 0.07040678 | 2 | 1 | 50.62126 | 21.81376 | 1
2.008646 | 0.005990986 | 1 | 128.4327 | 0.2179424 | 0.8772994 | 15.85032 | 3.861752 | 3.009883 | 0 | 0.01538829 | 5 | 1 | 48.3287 | 18.02527 | 1
1.001146 | 0 | 1 | 110.982 | 0.2393664 | 0.8472161 | 12.05084 | 6.258178 | 3.443872 | 0 | 0.06503492 | 4 | 1 | 48.15723 | 11.59718 | 1
0 | 0.0932575 | 1 | 89.28464 | 0.1798102 | 1.218251 | 20.0474 | 3.35213 | 3.975563 | 0.3761667 | 8.890945 | 3 | 1 | 55.51008 | 11.62663 | 2
1.983307 | 0.004217771 | 1 | 162.8887 | 0.1225204 | 0.8975284 | 15.93117 | 4.429716 | 9.996475 | 1.242369 | 0.01823248 | 2 | 1 | 54.15256 | 22.61152 | 1
1.997439 | 0 | 1 | 175.3381 | 0.1606751 | 1.121932 | 18.16714 | 2.990846 | 0.9855764 | 0.5596451 | 13.33951 | 3 | 1 | 50.34996 | 54.91328 | 1
0 | 0 | 1 | 92.64148 | 0.2398821 | 0.8443348 | 12.14747 | 6.207444 | 3.490946 | 0.0137941 | 0.007329275 | 4 | 2 | 54.25317 | 15.1119 | 1
2.010662 | 0.105461 | 1 | 124.7543 | 0.1799521 | 1.220512 | 12.04918 | 5.777872 | 5.071281 | 0.7002331 | 9.101707 | 3 | 1 | 55.00758 | 34.05782 | 1
0.02720368 | 0.4962741 | 1 | 113.693 | 0.1906533 | 0.6800751 | 16.03498 | 6.230015 | 5.004412 | 0.9318866 | 0.02693142 | 2 | 1 | 47.59903 | 16.95608 | 1
2.021659 | 0 | 1 | 169.2794 | 0.1497212 | 1.304767 | 20.0268 | 1.98354 | 4.016805 | 0.01200739 | 0 | 5 | 1 | 64.98621 | 21.17482 | 1
1.996207 | 0.008585094 | 1 | 127.8003 | 0.2181559 | 0.8824093 | 15.77402 | 2.46518 | 2.911691 | 0.00837279 | 0 | 5 | 1 | 64.3287 | 14.72984 | 1
0.02649238 | 1.009444 | 2 | 108.1482 | 0.1897424 | 0.6812925 | 16.00917 | 6.216958 | 5.032795 | 0.9446189 | 0.06791091 | 2 | 1 | 47.34325 | 15.5549 | 1
0.002642038 | 0.009647596 | 1 | 92.47595 | 0.2388508 | 0.8513975 | 12.00809 | 6.249263 | 3.625375 | 0.7453677 | 2.071864 | 3 | 2 | 55.9588 | 23.72317 | 2
1.994009 | 0 | 1 | 169.9338 | 0.1600059 | 1.124102 | 21.95318 | 2.764127 | 3.059156 | 0.4375487 | 5.560629 | 3 | 1 | 49.63349 | 39.81859 | 2
0 | 0.007551093 | 2 | 115.039 | 0.1912414 | 0.6853418 | 9.974856 | 9.834926 | 2.480649 | 1.491575 | 0 | 2 | 1 | 50.23362 | 20.07097 | 1
1.994625 | 0 | 1 | 169.6433 | 0.160341 | 1.132623 | 17.80645 | 1.004242 | 2.100278 | 0.5436077 | 6.51249 | 3 | 1 | 51.40979 | 30.43871 | 2
1.993102 | 0 | 1 | 121.1528 | 0.2404033 | 0.8513865 | 11.91081 | 6.051405 | 3.501209 | 0.756883 | 2.182515 | 3 | 2 | 55.72178 | 24.55129 | 1
1.003029 | 0 | 1 | 110.4919 | 0.2399906 | 0.842158 | 12.07493 | 6.236149 | 3.513476 | 0.7533675 | 2.113125 | 3 | 2 | 55.28355 | 24.36299 | 1
2.002854 | 0.01026404 | 1 | 174.4199 | 0.1599114 | 1.123141 | 10.14071 | 3.972951 | 0.9882432 | 0.992915 | 1.13629 | 3 | 1 | 49.97591 | 30.84062 | 1
2.000054 | 0 | 1 | 170.3857 | 0.1591016 | 1.120277 | 17.92332 | 0.7055396 | 0.9871054 | 0.5504914 | 6.563263 | 3 | 1 | 51.17133 | 35.02544 | 2
0.007765029 | 0 | 1 | 93.14351 | 0.2386527 | 0.8428844 | 12.01486 | 6.201805 | 3.401171 | 0.00562961 | 0.008785536 | 4 | 1 | 48.21655 | 12.22057 | 2
2.02116 | 0 | 1 | 121.6143 | 0.2400807 | 0.8416502 | 12.08928 | 6.36256 | 3.534619 | 0.8295539 | 6.303514 | 3 | 1 | 49.90084 | 40.60795 | 1
2.016875 | 1.004265 | 1 | 123.6297 | 0.1727633 | 0.8841878 | 11.95772 | 1.560827 | 3.986944 | 0 | 0.02989467 | 5 | 3 | 126.7389 | 18.53808 | 1
0.9736112 | 0 | 1 | 110.5068 | 0.2401667 | 0.8436369 | 12.05497 | 6.141544 | 3.491733 | 0.7734179 | 2.66075 | 3 | 1 | 49.82182 | 28.08571 | 1
0.9546131 | 0.09199417 | 1 | 113.5989 | 0.1803626 | 1.219571 | 19.99725 | 3.229608 | 4.012016 | 0.3634949 | 8.941421 | 3 | 1 | 55.01721 | 16.2306 | 1
2.016604 | 0.002709862 | 1 | 127.853 | 0.2181421 | 0.8757708 | 19.19676 | 2.203765 | 4.981775 | 0.007913767 | 0.1380465 | 5 | 1 | 47.35619 | 13.67196 | 1
1.975709 | 0 | 1 | 128.7218 | 0.2174123 | 0.8764985 | 18.99576 | 2.044209 | 5.011598 | 0.004646378 | 0.1568604 | 5 | 1 | 63.85003 | 9.347102 | 1
0 | 0.994862 | 2 | 108.3456 | 0.1901823 | 0.6859366 | 9.91022 | 9.996207 | 2.552888 | 1.481971 | 0 | 2 | 1 | 50.65943 | 29.38909 | 1
0 | 0.487073 | 2 | 111.3145 | 0.1897777 | 0.6881048 | 10.02272 | 10.1007 | 2.517796 | 1.491964 | 0 | 2 | 1 | 50.96719 | 26.07462 | 1
1.967976 | 0 | 1 | 174.6686 | 0.2183971 | 0.8687525 | 15.90782 | 2.476954 | 4.993252 | 0.009694816 | 0 | 5 | 1 | 63.69303 | 11.38961 | 1
2.009623 | 0.001095382 | 1 | 174.9718 | 0.1603062 | 1.120071 | 17.99542 | 4.247203 | 1.994571 | 0.5539994 | 13.26461 | 3 | 1 | 50.14158 | 51.05152 | 2
2.013491 | 0.08794641 | 1 | 124.443 | 0.1794513 | 1.216859 | 20.0468 | 4.434738 | 3.008818 | 0.3526615 | 9.070198 | 3 | 1 | 54.58855 | 29.57018 | 1
1.989755 | 0 | 1 | 191.4927 | 0.1992986 | 1.126033 | 15.82436 | 4.509892 | 0.9634178 | 0.004669014 | 0 | 1 | 1 | 47.74455 | 21.50617 | 1
2.253953 | 0 | 1 | 136.704 | 0.1701042 | 1.075689 | 9.388693 | 10.61442 | 2.509138 | 0 | 0.0212525 | 2 | 1 | 40.76712 | 32.91449 | 1
1.990292 | 0 | 1 | 129.0124 | 0.2166178 | 0.8781354 | 19.05935 | 2.125705 | 7.030094 | 0.005159056 | 0 | 5 | 1 | 63.42185 | 7.851888 | 1
0.006962929 | 1.012222 | 2 | 108.1835 | 0.1913317 | 0.6792214 | 15.96844 | 6.286185 | 5.003847 | 0.9693115 | 0 | 2 | 1 | 47.58942 | 19.8739 | 1
1.973718 | 0.01125204 | 1 | 128.5123 | 0.2156182 | 0.8801397 | 19.07694 | 2.015858 | 6.981355 | 0.004526405 | 0 | 5 | 1 | 63.13635 | 7.772526 | 1
2.003259 | 0 | 1 | 122.4814 | 0.2407938 | 0.8452891 | 12.10315 | 6.177326 | 3.487379 | 0.007245449 | 0 | 4 | 2 | 54.72133 | 15.30139 | 1
0 | 0.00341837 | 1 | 123.4545 | 0.1575508 | 0.9955896 | 9.562619 | 10.60882 | 2.52867 | 0 | 0.1040663 | 2 | 1 | 41.00491 | 27.47104 | 1
2.010295 | 0.004597293 | 1 | 160.5089 | 0.1223397 | 0.9057052 | 16.04334 | 1.017442 | 2.451635 | 1.236749 | 0.08152887 | 2 | 1 | 54.51897 | 23.67609 | 2
0.002125118 | 0.9963341 | 2 | 107.4911 | 0.1901516 | 0.6901135 | 10.01804 | 9.991576 | 2.464108 | 1.512119 | 0 | 2 | 1 | 51.1574 | 21.44986 | 1
1.982707 | 0 | 1 | 166.265 | 0.1514754 | 1.305801 | 19.96471 | 4.515844 | 7.929359 | 0 | 0.08131365 | 5 | 1 | 64.74338 | 14.57776 | 1
0.02126482 | 0.9999245 | 2 | 107.4098 | 0.1906648 | 0.6893238 | 15.93059 | 6.358184 | 5.001495 | 0.9347875 | 0 | 2 | 1 | 47.57034 | 19.9225 | 1
1.997183 | 0 | 1 | 173.9803 | 0.1594748 | 1.121116 | 17.9027 | 0.7185669 | 1.037889 | 0.5767825 | 13.2423 | 3 | 1 | 50.29549 | 32.61462 | 2
1.999515 | 0 | 1 | 162.108 | 0.1212712 | 0.8997058 | 15.94355 | 0.9659602 | 5.058533 | 1.246003 | 0.01332533 | 2 | 1 | 54.64477 | 20.30619 | 2
1.983414 | 0.002713877 | 1 | 129.607 | 0.2173242 | 0.8730886 | 15.89651 | 3.672932 | 5.068081 | 0.01438417 | 0.09681135 | 5 | 1 | 64.13969 | 14.49428 | 1
0 | 0.4953938 | 2 | 112.0647 | 0.190253 | 0.6909403 | 9.906123 | 10.04217 | 9.969646 | 1.504586 | 0.01510534 | 2 | 1 | 50.40267 | 21.43456 | 1
1.984276 | 0.09293181 | 1 | 125.9986 | 0.1791162 | 1.220454 | 20.01378 | 3.183736 | 4.010992 | 0.3634538 | 8.941655 | 3 | 1 | 55.16826 | 25.32147 | 1
1.996926 | 0.0006692888 | 1 | 192.1734 | 0.1503437 | 1.307846 | 15.9842 | 3.665204 | 7.982314 | 0.5352908 | 5.589064 | 3 | 1 | 64.17697 | 11.9642 | 1
2.03042 | 1.002368 | 1 | 124.5001 | 0.1716662 | 0.8774737 | 12.96771 | 1.094361 | 4.072432 | 0.9145976 | 7.712492 | 1 | 3 | 120.2653 | 18.01753 | 1
0 | 0.4927806 | 2 | 110.9606 | 0.1902591 | 0.6831302 | 10.09441 | 10.06257 | 5.057301 | 1.510708 | 0.0966818 | 2 | 1 | 50.8163 | 23.21883 | 1
0 | 0.005694387 | 2 | 114.7448 | 0.1906758 | 0.6878063 | 9.800002 | 10.02766 | 5.007389 | 1.51476 | 0 | 2 | 1 | 50.66401 | 23.11762 | 1
0.02614484 | 0 | 1 | 93.84273 | 0.2408345 | 0.838791 | 11.96881 | 6.161187 | 3.472772 | 0.0005800299 | 0.0868722 | 4 | 2 | 54.38191 | 13.20163 | 1
1.99628 | 0 | 1 | 191.0115 | 0.1509045 | 1.311594 | 19.80879 | 4.62832 | 5.848421 | 0.440889 | 4.483944 | 3 | 1 | 64.21739 | 16.79878 | 1
1.98811 | 0 | 1 | 192.6741 | 0.1499564 | 1.303834 | 20.01939 | 2.073787 | 7.936977 | 0.4268946 | 4.392491 | 3 | 1 | 63.55128 | 13.20231 | 1
2.018481 | 0 | 1 | 128.8545 | 0.2174357 | 0.8709821 | 15.96195 | 3.751799 | 2.918571 | 0.01082383 | 0 | 5 | 1 | 48.61162 | 18.16974 | 1
0 | 0 | 1 | 139.1728 | 0.1857778 | 1.17371 | 9.390183 | 10.48936 | 2.436422 | 0.03492925 | 0.09864861 | 2 | 1 | 41.1393 | 31.96694 | 1
2.032451 | 0.01148015 | 1 | 121.672 | 0.2391919 | 0.8425419 | 11.90059 | 6.255629 | 3.582596 | 0.8626279 | 6.296451 | 3 | 1 | 49.33807 | 40.35792 | 1
0.01204773 | 0 | 1 | 126.8287 | 0.1602316 | 1.11696 | 17.86196 | 0.6323562 | 0.9430687 | 0.5533949 | 6.634001 | 3 | 1 | 51.6573 | 18.72785 | 2
1.991329 | 0.01497834 | 1 | 175.1548 | 0.2183008 | 0.8844234 | 19.10517 | 3.299987 | 4.95336 | 0.003473815 | 0 | 5 | 1 | 48.00819 | 18.47607 | 1
2.038339 | 0.002682032 | 1 | 128.9468 | 0.21724 | 0.8874537 | 19.0723 | 3.113713 | 6.959533 | 0 | 0 | 5 | 1 | 47.68986 | 12.48844 | 1
1.989236 | 0.0005648129 | 1 | 202.9923 | 0.1990729 | 1.113547 | 15.87735 | 4.640397 | 1.114235 | 0.009452469 | 0 | 1 | 1 | 47.57338 | 26.3796 | 1
2.013188 | 0.002922017 | 1 | 129.6277 | 0.2172387 | 0.8756229 | 19.07009 | 3.255277 | 2.997255 | 0.004606623 | 0.07744637 | 5 | 1 | 47.20546 | 15.20031 | 1
2.005319 | 0.01552261 | 1 | 174.7772 | 0.2165153 | 0.8759323 | 19.02087 | 2.05343 | 3.043706 | 0 | 0 | 5 | 1 | 48.36304 | 20.58678 | 1
2.023134 | 0 | 1 | 128.0729 | 0.2177233 | 0.8835827 | 15.992 | 2.572123 | 7.007711 | 0.01404709 | 0.08409045 | 5 | 1 | 63.5617 | 10.19369 | 1
0.02775033 | 0.9931256 | 2 | 106.8766 | 0.1905589 | 0.6933705 | 6.022136 | 16.7151 | 4.912763 | 2.496856 | 0.08855746 | 2 | 1 | 49.4143 | 23.69003 | 1
0.0005687604 | 0 | 1 | 109.8465 | 0.1901543 | 0.6819237 | 9.903711 | 9.9958 | 5.067376 | 1.493835 | 0 | 2 | 1 | 50.46843 | 20.51898 | 1
1.986611 | 0.1001972 | 1 | 120.1734 | 0.1798074 | 1.225955 | 19.94306 | 3.18022 | 4.017633 | 0.3747283 | 9.019824 | 3 | 1 | 55.2227 | 25.6589 | 1
0.008174376 | 0 | 1 | 94.84818 | 0.2398431 | 0.8431693 | 11.92912 | 6.246544 | 3.494649 | 0.7444956 | 2.541706 | 3 | 1 | 49.82348 | 25.58818 | 1
1.987956 | 0.0001370645 | 1 | 175.0624 | 0.1600048 | 1.121415 | 14.11427 | 5.273245 | 1.077377 | 0.7139108 | 6.476495 | 3 | 1 | 50.49789 | 52.15731 | 1
2.035781 | 0.01039092 | 1 | 175.2346 | 0.2167721 | 0.8742958 | 19.15781 | 2.09254 | 4.984765 | 0.02066797 | 0.07336942 | 5 | 1 | 47.56129 | 17.89754 | 1
2.002426 | 0.0009289742 | 1 | 147.6458 | 0.2164141 | 0.8791345 | 19.08972 | 3.196782 | 4.993651 | 0 | 0.004972993 | 5 | 1 | 47.53185 | 14.47647 | 1
0.9935077 | 0 | 1 | 159.5215 | 0.1606622 | 1.119532 | 18.13876 | 1.123193 | 0.9848289 | 0.5635494 | 6.616209 | 3 | 1 | 51.50302 | 37.92358 | 2
0.003282039 | 0.4962072 | 2 | 111.9675 | 0.1900296 | 0.6851442 | 10.11802 | 9.921983 | 10.04731 | 1.493094 | 0.02450466 | 2 | 1 | 50.41655 | 22.4286 | 1
1.97606 | 0.1055129 | 1 | 123.9557 | 0.1800971 | 1.22162 | 15.98125 | 4.172038 | 5.035776 | 0.5009817 | 8.446327 | 3 | 1 | 54.78586 | 25.06286 | 1
1.982733 | 0 | 1 | 192.1301 | 0.1505418 | 1.304032 | 15.96663 | 3.712362 | 8.012248 | 0.5302848 | 5.595167 | 3 | 1 | 64.22238 | 12.97419 | 1
2.021333 | 0.01132873 | 1 | 175.097 | 0.2174084 | 0.8759279 | 19.07055 | 2.113872 | 2.953763 | 0.03177186 | 0 | 5 | 1 | 62.56702 | 16.40511 | 1
1.988326 | 0.01186231 | 1 | 161.5725 | 0.1215881 | 0.9005331 | 15.92256 | 0.8908615 | 2.483724 | 1.259251 | 0 | 2 | 1 | 53.96814 | 23.03312 | 2
1.981395 | 0.001575319 | 1 | 190.3079 | 0.1494014 | 1.31392 | 20.14094 | 4.4334 | 7.953749 | 0.4304687 | 4.593153 | 3 | 1 | 64.46284 | 11.41859 | 1
0.009537102 | 0 | 1 | 124.8725 | 0.1596577 | 1.119904 | 17.9182 | 1.878655 | 1.051011 | 0.5493472 | 6.489656 | 3 | 1 | 51.57201 | 27.10533 | 2
0.02107169 | 0.00632371 | 1 | 96.67008 | 0.1802301 | 1.22212 | 20.07058 | 3.14685 | 3.930773 | 0.3654482 | 8.862008 | 3 | 1 | 54.7228 | 15.87793 | 2
0.01277685 | 0.006717239 | 1 | 123.255 | 0.1568444 | 0.9904825 | 9.556127 | 10.47895 | 2.57009 | 0 | 0 | 2 | 1 | 40.60537 | 26.17089 | 1
2.017701 | 0 | 1 | 121.5444 | 0.2397602 | 0.8496497 | 11.97522 | 6.36983 | 3.556607 | 0.7712454 | 2.565891 | 3 | 1 | 49.83774 | 25.98298 | 1
1.986551 | 0 | 1 | 191.1499 | 0.151613 | 1.304257 | 16.14712 | 3.774929 | 5.959621 | 0.5344327 | 5.647693 | 3 | 1 | 64.30405 | 11.30113 | 1
1.974732 | 0 | 1 | 148.1183 | 0.216148 | 0.876377 | 15.77328 | 2.520385 | 4.981691 | 0.002153482 | 0 | 5 | 1 | 63.84535 | 8.875827 | 1
2.026681 | 0.1025099 | 1 | 125.6216 | 0.1795609 | 1.217095 | 19.99352 | 4.596594 | 2.968681 | 0.3724127 | 8.978403 | 3 | 1 | 55.14905 | 27.70305 | 1
1.994266 | 0.004090158 | 1 | 200.3191 | 0.2011029 | 1.128118 | 15.86025 | 4.744491 | 3.018914 | 0.02473822 | 0.06782268 | 1 | 1 | 47.49647 | 20.47311 | 1
1.995542 | 0 | 1 | 189.3739 | 0.1999538 | 1.122269 | 15.97808 | 4.751231 | 1.562093 | 0.003544775 | 0.05156428 | 1 | 1 | 47.76107 | 20.92765 | 1
3.023604 | 0 | 1 | 181.5085 | 0.1595895 | 1.12195 | 18.02874 | 3.632743 | 1.052121 | 0.5532768 | 6.59524 | 3 | 1 | 51.57861 | 54.96748 | 1
0.009885019 | 0 | 1 | 134.7597 | 0.1700552 | 1.064844 | 9.359606 | 10.48061 | 2.480968 | 0.02129361 | 0 | 2 | 1 | 40.7667 | 33.62321 | 1
2.308102 | 0 | 1 | 133.4075 | 0.1572998 | 0.9817318 | 9.600744 | 10.43229 | 2.555163 | 0 | 0 | 2 | 1 | 41.02382 | 28.27122 | 1
2.038475 | 0.003380817 | 1 | 170.2866 | 0.1597974 | 1.128159 | 22.03946 | 1.456892 | 2.051514 | 0.4345245 | 5.504654 | 3 | 1 | 49.285 | 30.61027 | 2
1.988564 | 0 | 1 | 190.819 | 0.1504878 | 1.310288 | 19.91584 | 4.479882 | 7.991699 | 0.4069269 | 4.550941 | 3 | 1 | 63.9726 | 14.33684 | 1
0.01648907 | 0 | 2 | 114.1341 | 0.189871 | 0.6895149 | 9.971578 | 10.02472 | 9.999584 | 1.497731 | 0 | 2 | 1 | 50.73781 | 21.5607 | 1
2.001013 | 0 | 1 | 191.4022 | 0.1497842 | 1.300839 | 19.89435 | 4.497364 | 4.067775 | 0.4284517 | 4.527563 | 3 | 1 | 63.74153 | 11.49985 | 1
1.004773 | 0.001147296 | 1 | 110.8829 | 0.2399005 | 0.8494356 | 11.98611 | 6.223819 | 3.546527 | 0.009728238 | 0 | 4 | 2 | 54.36594 | 10.08072 | 1
2.027163 | 0 | 1 | 191.0214 | 0.149788 | 1.306771 | 16.0122 | 5.684618 | 4.053843 | 0.5203813 | 5.646894 | 3 | 1 | 64.04751 | 27.64022 | 1
2.009025 | 0 | 1 | 129.1343 | 0.2172274 | 0.8740797 | 15.8728 | 2.544347 | 3.113656 | 0 | 0 | 5 | 1 | 48.25995 | 13.57621 | 1
2.009566 | 0 | 1 | 191.1907 | 0.150582 | 1.304256 | 19.96339 | 4.464302 | 6.024058 | 0.4154173 | 4.520489 | 3 | 1 | 63.58369 | 16.19886 | 1
2.01906 | 0.001106216 | 1 | 147.7717 | 0.2177172 | 0.8743234 | 15.76892 | 2.541096 | 3.014317 | 0.0131815 | 0 | 5 | 1 | 64.12946 | 12.10493 | 1
0 | 0 | 2 | 113.9272 | 0.1909096 | 0.6810754 | 10.02741 | 9.862787 | 2.559696 | 1.515178 | 0.0372474 | 2 | 1 | 50.06685 | 20.47634 | 1
1.985086 | 0 | 1 | 160.5479 | 0.1220348 | 0.8989448 | 15.84358 | 4.524127 | 2.587387 | 1.273177 | 0.04129241 | 2 | 1 | 54.00515 | 29.94117 | 1
1.981432 | 0.01107827 | 1 | 201.3929 | 0.2002904 | 1.118372 | 15.90253 | 4.770547 | 1.973123 | 0.004160636 | 0.04044816 | 1 | 1 | 47.79881 | 24.07453 | 1
1.965055 | 0 | 1 | 128.3926 | 0.2175076 | 0.881054 | 18.95377 | 2.138671 | 6.991126 | 0.02207694 | 0 | 5 | 1 | 63.1645 | 7.7417 | 1
2.036542 | 0 | 1 | 190.3709 | 0.1505666 | 1.315325 | 16.00411 | 2.485892 | 7.955223 | 0.5230491 | 5.570698 | 3 | 1 | 63.62564 | 11.39295 | 1
1.980394 | 0.006202102 | 1 | 161.2759 | 0.1219919 | 0.8981448 | 15.9995 | 1.065643 | 2.515068 | 1.252556 | 0 | 2 | 1 | 54.11203 | 23.94564 | 2
0 | 0.5216528 | 2 | 112.031 | 0.1896558 | 0.6770213 | 10.03278 | 9.908708 | 5.039093 | 1.487445 | 0.02523262 | 2 | 1 | 50.84596 | 23.29138 | 1
1.995081 | 0 | 1 | 191.4165 | 0.1506679 | 1.307252 | 16.07009 | 3.743602 | 3.958286 | 0.5380358 | 5.675332 | 3 | 1 | 63.69672 | 14.11195 | 1
2.005463 | 0.002759957 | 1 | 169.6781 | 0.1590074 | 1.125023 | 22.08515 | 1.48613 | 1.049843 | 0.4579156 | 5.446736 | 3 | 1 | 49.27331 | 41.04358 | 2
0.01449684 | 0.9956587 | 2 | 107.7295 | 0.1900979 | 0.6861091 | 15.86914 | 6.324327 | 4.980071 | 0.9084572 | 0.1006009 | 2 | 1 | 47.65393 | 20.00356 | 1
2.015292 | 0.9966942 | 1 | 124.5504 | 0.170515 | 0.8864375 | 12.99527 | 2.355098 | 3.97649 | 0.9362098 | 7.791897 | 1 | 3 | 119.7083 | 24.94032 | 1
1.989638 | 0.9955811 | 1 | 124.9935 | 0.1712228 | 0.8819066 | 12.16345 | 6.174115 | 4.049673 | 0.0101236 | 0.01054929 | 5 | 3 | 126.8022 | 18.35544 | 1
0 | 0 | 1 | 111.0581 | 0.1897436 | 0.6787329 | 6.00968 | 16.79197 | 4.972518 | 2.493424 | 0.02836053 | 2 | 1 | 49.35043 | 20.40361 | 1
0.005021858 | 0.4997467 | 2 | 112.0588 | 0.1908914 | 0.6869321 | 9.932428 | 9.825689 | 4.938301 | 1.503328 | 0 | 2 | 1 | 50.67392 | 25.219 | 1
0.9955804 | 0 | 1 | 159.4574 | 0.1604002 | 1.12125 | 17.99352 | 3.725074 | 1.032692 | 0.5378762 | 6.570657 | 3 | 1 | 51.91623 | 43.12331 | 2
2.028565 | 0.005809226 | 1 | 169.6802 | 0.1596779 | 1.124548 | 21.96882 | 0.4497751 | 0.9942102 | 0.4454294 | 5.404236 | 3 | 1 | 49.86513 | 27.63727 | 2
2.308725 | 0.0003374757 | 1 | 148.6714 | 0.1861652 | 1.173701 | 9.404378 | 10.54458 | 2.552668 | 0.0197546 | 0 | 2 | 1 | 41.02114 | 32.79163 | 1
2.01306 | 0.1025919 | 1 | 118.0397 | 0.1805162 | 1.223821 | 20.07064 | 3.351391 | 4.036619 | 0.3563376 | 8.939344 | 3 | 1 | 54.37594 | 21.45254 | 1
2.01178 | 0 | 1 | 118.9414 | 0.1799066 | 1.221854 | 20.0475 | 3.271028 | 3.923143 | 0.370113 | 8.957813 | 3 | 1 | 55.09447 | 22.47147 | 1
2.020854 | 0 | 1 | 168.9069 | 0.1495709 | 1.311117 | 19.89153 | 2.102879 | 4.057832 | 0 | 0.06100978 | 5 | 1 | 64.48597 | 23.23133 | 1
2.003217 | 0.001764375 | 1 | 129.0654 | 0.2171002 | 0.8789406 | 15.89242 | 3.738275 | 3.083515 | 0.003999792 | 0.01848142 | 5 | 1 | 49.20022 | 18.15222 | 1
1.976953 | 0 | 1 | 129.0211 | 0.2171642 | 0.87349 | 15.85396 | 3.747754 | 7.045438 | 0.006660439 | 0.04002087 | 5 | 1 | 48.13388 | 12.11279 | 1
2.007103 | 0 | 1 | 201.9853 | 0.1992833 | 1.120175 | 12.56982 | 5.961941 | 4.047208 | 0.008570532 | 0 | 1 | 1 | 49.53138 | 16.32201 | 1
1.988424 | 0 | 1 | 161.277 | 0.1224842 | 0.9002276 | 15.885 | 1.968486 | 9.989112 | 1.255539 | 0 | 2 | 1 | 54.39741 | 17.41448 | 1
0 | 0 | 2 | 114.6782 | 0.1904164 | 0.6814042 | 9.897103 | 10.04284 | 4.979044 | 1.516887 | 0 | 2 | 1 | 50.57255 | 22.94729 | 1
2.310421 | 0 | 1 | 147.6011 | 0.1859999 | 1.171625 | 9.495251 | 10.61121 | 2.509339 | 0 | 0.04568797 | 5 | 2 | 46.1352 | 24.77584 | 1
2.022006 | 0.008217564 | 1 | 173.9691 | 0.2173833 | 0.8838799 | 15.86278 | 3.835859 | 3.04044 | 0 | 0 | 5 | 1 | 64.7982 | 19.84107 | 1
0.000378027 | 0 | 1 | 123.3388 | 0.1576921 | 0.9815173 | 9.422038 | 10.41308 | 2.539333 | 0 | 0 | 5 | 2 | 45.76667 | 25.33813 | 1
2.005488 | 1.007138 | 1 | 125.0089 | 0.1718957 | 0.8857493 | 12.96815 | 3.475517 | 3.980755 | 0.9071434 | 7.639411 | 1 | 3 | 119.3056 | 28.31983 | 1
2.330251 | 0.006557675 | 1 | 131.9525 | 0.157385 | 0.9859937 | 9.560759 | 10.54653 | 2.476298 | 0.0009324068 | 0 | 5 | 2 | 45.59667 | 20.24475 | 1
2.004279 | 0 | 1 | 191.3461 | 0.1501446 | 1.304994 | 16.02899 | 3.732509 | 5.934491 | 0.5295975 | 5.493134 | 3 | 1 | 64.30872 | 14.60873 | 1
2.046236 | 0 | 1 | 129.0857 | 0.2168812 | 0.8841908 | 15.98143 | 3.779277 | 3.028439 | 0.005651952 | 0.1700926 | 5 | 1 | 63.9517 | 16.88285 | 1
2.01005 | 0.01571021 | 1 | 201.7514 | 0.2007782 | 1.119785 | 12.68144 | 5.926673 | 2.982865 | 0 | 0.09427397 | 1 | 1 | 50.12187 | 17.42739 | 1
1.968709 | 0.01074297 | 1 | 123.5925 | 0.2387781 | 0.8541482 | 12.13026 | 6.212236 | 3.486766 | 0.8331793 | 6.182261 | 3 | 1 | 49.82509 | 41.89767 | 1
1.013388 | 0 | 1 | 109.9707 | 0.2404764 | 0.8425637 | 12.02829 | 6.236127 | 3.575959 | 0.8477075 | 6.103027 | 3 | 2 | 54.49785 | 40.03824 | 1
2.006774 | 0.001579137 | 1 | 174.573 | 0.1596391 | 1.112711 | 13.96026 | 3.915301 | 1.026306 | 0.7210584 | 6.338368 | 3 | 1 | 49.759 | 51.57551 | 1
2.022921 | 0 | 1 | 169.7417 | 0.1595638 | 1.11882 | 18.00756 | 0.6323976 | 1.014195 | 0.5331207 | 6.497226 | 3 | 1 | 51.46185 | 35.67839 | 2
2.011963 | 0.002652741 | 1 | 128.5521 | 0.2173732 | 0.8829699 | 18.99856 | 1.984753 | 5.036496 | 0 | 0.1821917 | 5 | 1 | 46.96091 | 13.11644 | 1
1.997539 | 0 | 1 | 191.3934 | 0.1495097 | 1.304368 | 15.97511 | 2.508355 | 6.062452 | 0.5225772 | 5.563649 | 3 | 1 | 64.08598 | 13.99503 | 1
0.9782424 | 0 | 1 | 158.2457 | 0.1595255 | 1.114401 | 18.03495 | 0.6528095 | 0.9288939 | 0.5557078 | 6.638757 | 3 | 1 | 51.81469 | 31.61392 | 2
1.996285 | 0 | 1 | 174.1565 | 0.2167273 | 0.8806114 | 19.14972 | 3.075684 | 2.975134 | 0 | 0 | 5 | 1 | 62.80055 | 23.6876 | 1
0 | 0.0001294165 | 1 | 123.2386 | 0.1571389 | 0.9811303 | 9.466662 | 10.65435 | 2.489795 | 0.02058566 | 0 | 2 | 1 | 40.51969 | 27.89604 | 1
1.989683 | 0 | 1 | 148.5722 | 0.2167535 | 0.8809387 | 16.12221 | 2.498123 | 2.956991 | 0.001014469 | 0.08008748 | 5 | 1 | 63.81813 | 12.07303 | 1
2.01046 | 0 | 1 | 192.4443 | 0.151307 | 1.306837 | 15.986 | 3.770551 | 5.988341 | 0.534999 | 5.675073 | 3 | 1 | 64.3087 | 12.10208 | 1
2.029677 | 0 | 1 | 202.6394 | 0.201045 | 1.122081 | 15.76358 | 4.671181 | 1.931811 | 0 | 0 | 1 | 1 | 48.04865 | 23.62376 | 1
0.007013889 | 0 | 2 | 113.8526 | 0.1890778 | 0.6806458 | 10.09861 | 9.970284 | 10.04054 | 1.505615 | 0.1821394 | 2 | 1 | 50.66666 | 23.329 | 1
1.978747 | 0.005234676 | 1 | 201.3626 | 0.2003165 | 1.125464 | 12.74935 | 5.928778 | 1.97725 | 0 | 0.01797395 | 1 | 1 | 49.90826 | 21.70466 | 1
0.007901238 | 0.00151844 | 2 | 114.2399 | 0.190753 | 0.6857004 | 10.01883 | 9.976172 | 2.508834 | 1.509155 | 0 | 2 | 1 | 50.07712 | 31.67048 | 1
2.021266 | 0 | 1 | 123.2217 | 0.2402823 | 0.8493678 | 11.96221 | 6.250237 | 3.502256 | 0.8286947 | 6.396455 | 3 | 2 | 54.63549 | 38.28071 | 1
0 | 0.005392966 | 1 | 109.986 | 0.189871 | 0.6905113 | 10.03197 | 10.05786 | 5.024505 | 1.516291 | 0.03088317 | 2 | 1 | 50.82342 | 20.32797 | 1
1.997618 | 0.002948819 | 1 | 173.9656 | 0.1598581 | 1.115128 | 10.13159 | 7.462849 | 0.8918168 | 1.005876 | 1.304482 | 3 | 1 | 50.24448 | 34.6079 | 1
2.000261 | 0.008875524 | 1 | 191.545 | 0.1499408 | 1.311984 | 16.01639 | 5.654462 | 8.019794 | 0.5294444 | 5.622011 | 3 | 1 | 64.24881 | 13.32299 | 1
0 | 0.9971785 | 2 | 108.1759 | 0.1900093 | 0.6804723 | 5.880516 | 16.55721 | 4.987907 | 2.509967 | 0 | 2 | 1 | 49.5341 | 24.00553 | 1
1.011521 | 0 | 1 | 159.5637 | 0.1592964 | 1.114233 | 17.71931 | 2.10316 | 1.017886 | 0.5613909 | 6.491918 | 3 | 1 | 52.00847 | 42.88038 | 2
1.997851 | 0 | 1 | 174.6741 | 0.1599332 | 1.128267 | 14.03126 | 5.423921 | 0.94815 | 0.7240775 | 6.482792 | 3 | 1 | 50.23563 | 52.80236 | 1
0.007455704 | 0 | 2 | 114.7696 | 0.1893798 | 0.691151 | 9.919865 | 10.04703 | 5.018186 | 1.501015 | 0 | 2 | 1 | 50.24264 | 23.631 | 1
1.984228 | 0.005919436 | 1 | 190.4311 | 0.1502596 | 1.316999 | 15.9919 | 2.468728 | 4.057084 | 0.5283954 | 5.644371 | 3 | 1 | 63.8592 | 29.22238 | 1
2.292226 | 0.007976194 | 1 | 133.1653 | 0.1565416 | 0.9857331 | 9.434238 | 10.43071 | 2.508342 | 0.001601078 | 0.08670189 | 5 | 2 | 45.47521 | 20.52591 | 1
2.012838 | 0.005892042 | 1 | 170.531 | 0.1601203 | 1.120431 | 21.9284 | 2.888845 | 2.968469 | 0.4486232 | 5.513725 | 3 | 1 | 50.24842 | 39.81671 | 2
1.993374 | 0 | 1 | 174.2765 | 0.1596049 | 1.12222 | 17.9378 | 0.6599716 | 1.970391 | 0.5671465 | 13.18984 | 3 | 1 | 50.3698 | 25.45997 | 2
0.03069067 | 0.006645739 | 1 | 122.7743 | 0.1574367 | 0.9872402 | 9.445146 | 10.44517 | 2.525332 | 0.01738874 | 0 | 2 | 1 | 40.62222 | 27.85965 | 1
1.992898 | 0.9887196 | 1 | 123.7268 | 0.172629 | 0.8768593 | 13.06309 | 0.8946017 | 4.025042 | 0.9299302 | 7.700484 | 1 | 3 | 119.8824 | 15.90467 | 1
2.003993 | 0.005510483 | 1 | 175.7994 | 0.1609243 | 1.116228 | 18.04663 | 0.542575 | 2.015674 | 0.5723403 | 13.22435 | 3 | 1 | 49.45659 | 22.89373 | 2
2.016573 | 0 | 1 | 128.1473 | 0.215751 | 0.880548 | 19.00182 | 2.141387 | 6.99835 | 0.01333714 | 0 | 5 | 1 | 47.56254 | 12.93298 | 1
2.974794 | 0.004310459 | 1 | 181.8515 | 0.1595149 | 1.115509 | 17.91289 | 2.913556 | 1.008922 | 0.5523806 | 6.583928 | 3 | 1 | 51.34399 | 53.23035 | 1
0 | 0.4918246 | 1 | 113.5596 | 0.1900774 | 0.6818622 | 10.03081 | 10.02219 | 4.997147 | 1.509892 | 0 | 2 | 1 | 50.28852 | 24.40341 | 1
1.972887 | 0.007185809 | 1 | 175.7504 | 0.1602677 | 1.121657 | 18.08555 | 4.138138 | 1.983256 | 0.5403709 | 13.1452 | 3 | 1 | 49.99233 | 51.18542 | 2
3.022438 | 0 | 1 | 181.6033 | 0.1590403 | 1.119599 | 18.0843 | 2.042287 | 1.033299 | 0.5577578 | 6.540907 | 3 | 1 | 52.18255 | 49.93537 | 1
1.990193 | 0 | 1 | 191.2609 | 0.1498048 | 1.312216 | 15.91848 | 2.524084 | 6.013633 | 0.5172561 | 5.570185 | 3 | 1 | 64.24614 | 18.65888 | 1
0.04546293 | 0.0938761 | 1 | 90.20879 | 0.1800758 | 1.218211 | 20.08041 | 3.233366 | 4.056734 | 0.3687022 | 8.757744 | 3 | 1 | 54.82207 | 13.62558 | 2
1.989972 | 0 | 1 | 170.7971 | 0.1600494 | 1.117553 | 17.85563 | 3.676022 | 1.049099 | 0.5385159 | 6.620917 | 3 | 1 | 51.58496 | 56.00054 | 1
1.00328 | 0.10058 | 1 | 113.593 | 0.1802196 | 1.221783 | 19.98351 | 3.242087 | 4.012198 | 0.3829518 | 8.918119 | 3 | 1 | 55.48146 | 16.51343 | 1
2.027406 | 0.01108143 | 1 | 201.1998 | 0.200258 | 1.116582 | 15.93959 | 4.672851 | 3.026174 | 0 | 0 | 1 | 1 | 48.18963 | 22.30972 | 1
0.0356512 | 0.01636305 | 1 | 125.4315 | 0.1601969 | 1.11723 | 17.83104 | 2.070288 | 0.9579211 | 0.5662824 | 6.506457 | 3 | 1 | 51.50383 | 27.92456 | 2
2.036636 | 0.0005961084 | 1 | 160.6323 | 0.1223834 | 0.8960867 | 16.17011 | 4.469659 | 4.996589 | 1.249106 | 0.03112103 | 2 | 1 | 54.35515 | 27.71568 | 1
2.021474 | 0.006851502 | 1 | 129.1433 | 0.2172535 | 0.878765 | 19.20783 | 3.135133 | 5.015064 | 0 | 0.04175707 | 5 | 1 | 47.29087 | 13.24381 | 1
2.018199 | 0.001424038 | 1 | 147.5985 | 0.2176077 | 0.8871085 | 15.95259 | 2.414236 | 6.930421 | 0 | 0.007538294 | 5 | 1 | 64.10766 | 7.897598 | 1
2.01053 | 0.003060945 | 1 | 161.0181 | 0.1209685 | 0.8928946 | 15.92156 | 4.519653 | 2.518878 | 1.243719 | 0.003178091 | 2 | 1 | 54.43657 | 30.46887 | 1
0.01383261 | 0.9979007 | 2 | 107.25 | 0.1911517 | 0.6919241 | 9.994465 | 9.956211 | 2.457831 | 1.499825 | 0.04541707 | 2 | 1 | 50.91586 | 21.76792 | 1
1.990205 | 0.001196913 | 1 | 147.8535 | 0.2159392 | 0.8827533 | 19.16425 | 2.060043 | 4.962651 | 0.01784854 | 0 | 5 | 1 | 62.90184 | 8.748128 | 1
1.985459 | 1.003298 | 1 | 124.7495 | 0.1713724 | 0.886596 | 12.90875 | 1.43979 | 3.976723 | 0.9428852 | 7.62213 | 1 | 3 | 120.3101 | 22.42012 | 1
1.99994 | 0 | 1 | 174.3283 | 0.2170893 | 0.8928511 | 19.08533 | 2.085348 | 2.998659 | 0 | 0 | 5 | 1 | 47.64595 | 21.26349 | 1
1.996976 | 0 | 1 | 175.3481 | 0.2176123 | 0.8856732 | 15.974 | 2.371826 | 2.941619 | 0 | 0 | 5 | 1 | 64.01068 | 19.95152 | 1
1.991945 | 0 | 1 | 193.3568 | 0.1486341 | 1.312167 | 15.87852 | 3.798936 | 8.037659 | 0.522443 | 5.619623 | 3 | 1 | 64.59104 | 12.83079 | 1
2.012376 | 0.005070475 | 1 | 190.588 | 0.1503596 | 1.302746 | 16.02702 | 2.497227 | 6.007799 | 0.5369265 | 5.692617 | 3 | 1 | 63.88845 | 18.71313 | 1
0.01697717 | 0.9934593 | 2 | 107.9059 | 0.1907145 | 0.6814776 | 15.85737 | 6.216488 | 5.084624 | 0.9362189 | 0 | 2 | 1 | 47.14702 | 15.16137 | 1
2.001571 | 0 | 1 | 169.5017 | 0.1605783 | 1.121516 | 17.92328 | 2.888967 | 1.013192 | 0.5369106 | 6.624682 | 3 | 1 | 51.39184 | 55.02044 | 1
2.026258 | 0.01173129 | 1 | 174.644 | 0.1595945 | 1.112852 | 9.958987 | 4.031058 | 1.025093 | 0.9940397 | 1.084219 | 3 | 1 | 50.22464 | 31.07988 | 1
1.979711 | 0.0071422 | 1 | 128.7944 | 0.2170462 | 0.8822383 | 15.94174 | 2.470232 | 4.962463 | 0.01552329 | 0 | 5 | 1 | 63.79455 | 13.20777 | 1
1.996558 | 0.008278014 | 1 | 121.9663 | 0.2396082 | 0.8371672 | 11.94304 | 6.343668 | 3.448046 | 0.8367924 | 6.370347 | 3 | 2 | 54.95674 | 38.29129 | 1
1.987261 | 0.0001499038 | 1 | 174.9449 | 0.1597716 | 1.12485 | 18.0102 | 1.034877 | 2.027219 | 0.5561153 | 13.29052 | 3 | 1 | 49.73579 | 31.61294 | 2
0 | 0.1019695 | 1 | 90.52301 | 0.1794 | 1.218646 | 19.94414 | 3.36006 | 3.951938 | 0.3653984 | 8.912307 | 3 | 1 | 54.87676 | 13.99816 | 2
1.998531 | 0.1061493 | 1 | 125.3852 | 0.1794829 | 1.220533 | 19.95687 | 2.009823 | 3.028216 | 0.3645561 | 8.773182 | 3 | 1 | 55.58418 | 15.54219 | 1
1.997836 | 0.009573094 | 1 | 121.6934 | 0.2402192 | 0.8430037 | 12.10165 | 6.327297 | 3.575021 | 0.006438112 | 0 | 4 | 1 | 48.02681 | 9.699386 | 1
2.026896 | 0.9880258 | 1 | 124.5045 | 0.1720765 | 0.8720084 | 11.90651 | 6.283188 | 4.041577 | 0.001681377 | 0 | 5 | 3 | 126.3747 | 18.3317 | 1
2.01121 | 0 | 1 | 127.695 | 0.217507 | 0.884845 | 15.9617 | 3.741242 | 7.025077 | 0.009125457 | 0.002848603 | 5 | 1 | 48.62332 | 12.07374 | 1
1.981799 | 0.008034217 | 1 | 147.2632 | 0.2173456 | 0.8852702 | 19.09991 | 3.154787 | 7.011847 | 0.006469911 | 0 | 5 | 1 | 62.66651 | 6.706232 | 1
0.03294993 | 0 | 2 | 115.5733 | 0.1906633 | 0.6849913 | 9.953219 | 9.94019 | 2.483121 | 1.500233 | 0.04265663 | 2 | 1 | 50.34851 | 31.07006 | 1
0.02169955 | 0 | 1 | 125.9022 | 0.1605107 | 1.122786 | 17.90104 | 0.8150319 | 0.9949638 | 0.5601029 | 6.623446 | 3 | 1 | 51.82559 | 18.76508 | 2
2.010345 | 0 | 1 | 201.0499 | 0.1989871 | 1.118355 | 12.60683 | 5.898278 | 3.975143 | 0 | 0 | 1 | 1 | 49.61319 | 16.53658 | 1
0 | 0 | 2 | 114.5411 | 0.1897569 | 0.6876852 | 5.939963 | 16.66855 | 4.942173 | 2.49943 | 0.02917928 | 2 | 1 | 48.57511 | 22.31593 | 1
1.982949 | 0 | 1 | 128.5306 | 0.2170866 | 0.8828432 | 19.0878 | 2.122209 | 3.001557 | 0.01587098 | 0.1600751 | 5 | 1 | 47.49379 | 17.24728 | 1
0 | 1.01283 | 2 | 107.5771 | 0.1902405 | 0.6888074 | 10.04905 | 9.922048 | 5.048704 | 1.500127 | 0 | 2 | 1 | 50.91381 | 23.16734 | 1
2.019349 | 0 | 1 | 175.3857 | 0.2168315 | 0.8852924 | 15.8756 | 3.868349 | 2.943343 | 0 | 0.06731411 | 5 | 1 | 64.72795 | 19.14267 | 1
2.033492 | 0 | 1 | 175.1452 | 0.1605304 | 1.122184 | 17.98104 | 1.926467 | 2.061479 | 0.5580468 | 13.09475 | 3 | 1 | 49.6165 | 39.85406 | 2
1.027426 | 0.003608199 | 1 | 158.7969 | 0.1611514 | 1.120118 | 17.99317 | 1.910249 | 1.053509 | 0.5417603 | 6.646874 | 3 | 1 | 51.93066 | 42.42171 | 2
0 | 0.005904559 | 1 | 93.43319 | 0.2400748 | 0.8429488 | 12.03875 | 6.238058 | 3.517452 | 0.002613877 | 0 | 4 | 1 | 48.09507 | 11.28928 | 1
0.9801028 | 0.005803585 | 1 | 158.8141 | 0.160049 | 1.117986 | 18.05241 | 0.9082535 | 1.017806 | 0.5756293 | 6.59054 | 3 | 1 | 51.92245 | 37.34556 | 2
2.002504 | 0.006587308 | 1 | 192.4098 | 0.1508699 | 1.31168 | 15.88727 | 5.862017 | 7.991812 | 0.5216795 | 5.670507 | 3 | 1 | 63.67795 | 9.732625 | 1
1.968572 | 0 | 1 | 147.6063 | 0.2161361 | 0.873326 | 15.87707 | 2.499178 | 7.001847 | 0.003160764 | 0 | 5 | 1 | 48.12879 | 12.37271 | 1
2.005743 | 0 | 1 | 160.2729 | 0.1222873 | 0.9033447 | 16.09976 | 0.7689898 | 2.47962 | 1.249722 | 0 | 2 | 1 | 54.31993 | 24.18721 | 2
0.9973769 | 0.004718466 | 1 | 110.3696 | 0.2405359 | 0.8449704 | 11.89303 | 6.26434 | 3.501391 | 0 | 0.1167819 | 4 | 1 | 48.5954 | 11.64241 | 1
1.991718 | 0 | 1 | 190.6339 | 0.1500019 | 1.304825 | 16.00604 | 2.539695 | 6.006147 | 0.5304555 | 5.514108 | 3 | 1 | 64.17655 | 15.18661 | 1
0 | 0 | 2 | 115.7129 | 0.1895404 | 0.6818459 | 9.986114 | 9.969776 | 10.0827 | 1.508454 | 0 | 2 | 1 | 50.46713 | 21.76014 | 1
2.009127 | 0.002446652 | 1 | 166.043 | 0.1502679 | 1.311109 | 19.95394 | 4.40276 | 6.024865 | 0 | 0.00979684 | 5 | 1 | 64.54452 | 21.0601 | 1
1.990533 | 0.004817577 | 1 | 191.7583 | 0.1503406 | 1.308209 | 16.1293 | 5.742591 | 5.990794 | 0.5394009 | 5.635509 | 3 | 1 | 64.55071 | 10.94725 | 1
1.979209 | 0 | 1 | 161.5623 | 0.1217423 | 0.9053776 | 16.00299 | 0.9654539 | 9.995652 | 1.250818 | 0.03272576 | 2 | 1 | 54.28581 | 14.54534 | 2
1.948956 | 0.004385389 | 1 | 201.6186 | 0.201219 | 1.114683 | 12.82283 | 5.835547 | 0.9686444 | 0 | 0.01019065 | 1 | 1 | 49.25281 | 21.14052 | 1
1.999511 | 0 | 1 | 174.3177 | 0.2169428 | 0.8772141 | 19.10046 | 2.017947 | 4.97589 | 0.004495622 | 0.0878162 | 5 | 1 | 63.26656 | 11.09895 | 1
2.031495 | 0.004340673 | 1 | 148.0651 | 0.2165503 | 0.8792596 | 19.13741 | 3.152566 | 3.040035 | 0.001348313 | 0.03749165 | 5 | 1 | 47.79281 | 13.31322 | 1
2.029523 | 0.004766937 | 1 | 148.7593 | 0.2171667 | 0.8764829 | 19.05308 | 3.206123 | 4.978285 | 0 | 0 | 5 | 1 | 62.68103 | 8.234783 | 1
1.991877 | 0.009865513 | 1 | 167.1324 | 0.1509039 | 1.308296 | 19.95399 | 4.5331 | 7.972852 | 0.001900465 | 0 | 5 | 1 | 64.85053 | 16.08445 | 1
0 | 0.5083042 | 2 | 112.3794 | 0.1902638 | 0.6878157 | 10.03327 | 9.876074 | 4.973953 | 1.484421 | 0.01155323 | 2 | 1 | 50.18367 | 23.42886 | 1
0.008330803 | 1.008262 | 2 | 107.0421 | 0.1905361 | 0.6885102 | 10.03476 | 10.04414 | 2.467945 | 1.491896 | 0.1121115 | 2 | 1 | 50.45038 | 21.5046 | 1
1.982257 | 1.008858 | 1 | 125.0995 | 0.1714932 | 0.88634 | 12.0486 | 1.555399 | 4.049552 | 0.0004376301 | 0 | 5 | 3 | 126.6947 | 18.53662 | 1
2.005363 | 0.001787783 | 1 | 169.0876 | 0.1512411 | 1.302784 | 20.03062 | 2.099951 | 8.006273 | 0 | 0 | 5 | 1 | 64.66001 | 13.77644 | 1
2.013614 | 0.1001975 | 1 | 125.4207 | 0.1803266 | 1.221422 | 19.89138 | 4.431878 | 2.987589 | 0.3563726 | 8.927135 | 3 | 1 | 54.76469 | 25.47207 | 1
2.021804 | 0.005355251 | 1 | 129.4651 | 0.2178304 | 0.8769245 | 19.03446 | 2.090182 | 5.001287 | 0 | 0.03693304 | 5 | 1 | 47.53804 | 13.35755 | 1
1.99822 | 0.004491751 | 1 | 191.4612 | 0.1505883 | 1.310081 | 16.06908 | 2.540701 | 6.009552 | 0.5321871 | 5.710818 | 3 | 1 | 63.41343 | 14.46734 | 1
1.99638 | 0 | 1 | 201.5451 | 0.2004797 | 1.121816 | 15.74082 | 4.679147 | 1.467148 | 0.005223523 | 0.1254907 | 1 | 1 | 47.77644 | 24.24098 | 1
0.984397 | 0.002483832 | 1 | 110.7356 | 0.2394589 | 0.8419996 | 12.02378 | 6.289581 | 3.438912 | 0 | 0.01805269 | 4 | 1 | 47.95908 | 11.90632 | 1
2.285305 | 0 | 1 | 131.9823 | 0.1569819 | 0.9834982 | 9.490906 | 10.52459 | 2.558842 | 0 | 0 | 2 | 1 | 41.70689 | 27.23656 | 1
0 | 0 | 2 | 114.1911 | 0.1910367 | 0.6886245 | 10.06905 | 9.939295 | 2.543435 | 1.501635 | 0 | 2 | 1 | 50.47629 | 27.80759 | 1
0.006528621 | 1.007918 | 2 | 107.6156 | 0.1911607 | 0.6865694 | 16.03386 | 6.195407 | 5.016609 | 0.9388155 | 0 | 2 | 1 | 47.41019 | 21.19311 | 1
2.016236 | 0.0003386801 | 1 | 147.2215 | 0.2165541 | 0.8787233 | 19.04603 | 2.183835 | 3.040409 | 0 | 0.07885341 | 5 | 1 | 47.81516 | 16.66651 | 1
1.985726 | 0.01257004 | 1 | 167.3144 | 0.1505212 | 1.31104 | 19.94234 | 4.428541 | 6.084157 | 0.02164404 | 0 | 5 | 1 | 65.1094 | 18.59193 | 1
2.026527 | 0 | 1 | 165.9823 | 0.1501253 | 1.311351 | 19.95751 | 4.416235 | 5.976463 | 0.002182384 | 0.07352891 | 5 | 1 | 64.33545 | 21.06255 | 1
1.995182 | 0 | 1 | 174.7146 | 0.1595947 | 1.117771 | 18.04715 | 2.024698 | 1.950762 | 0.5535415 | 13.13896 | 3 | 1 | 50.17739 | 42.15183 | 2
0 | 0.0002002586 | 1 | 126.5843 | 0.1601656 | 1.116413 | 17.81288 | 2.997807 | 1.029081 | 0.5509859 | 6.633069 | 3 | 1 | 51.89912 | 30.44998 | 2
0 | 0.006978508 | 2 | 115.1907 | 0.1909172 | 0.681159 | 10.01279 | 9.905935 | 4.935517 | 1.51194 | 0 | 2 | 1 | 50.65716 | 23.33239 | 1
1.956918 | 1.002451 | 1 | 124.8934 | 0.1722627 | 0.8801408 | 12.92823 | 3.462749 | 4.001669 | 0.9295279 | 7.732232 | 1 | 3 | 120.051 | 28.39649 | 1
2.015711 | 0.001904935 | 1 | 129.1884 | 0.2170353 | 0.8736572 | 19.11551 | 2.035664 | 2.986881 | 0 | 0 | 5 | 1 | 47.44152 | 17.4044 | 1
2.013095 | 0 | 1 | 202.2404 | 0.2002994 | 1.120419 | 15.928 | 4.670963 | 2.029625 | 0 | 0.06098477 | 1 | 1 | 47.70027 | 24.11851 | 1
1.995 | 0 | 1 | 128.6776 | 0.2170118 | 0.8847698 | 15.76489 | 2.696805 | 6.978799 | 0 | 0 | 5 | 1 | 48.16664 | 11.93979 | 1
0.001190523 | 1.001979 | 1 | 108.3852 | 0.1904933 | 0.684983 | 9.98156 | 9.9783 | 5.052743 | 1.499859 | 0 | 2 | 1 | 50.51815 | 25.88864 | 1
2.009169 | 0 | 1 | 146.8983 | 0.2180332 | 0.8773907 | 19.11264 | 3.078161 | 2.967166 | 0.007422533 | 0.06179156 | 5 | 1 | 63.37492 | 9.985692 | 1
1.972231 | 0 | 1 | 147.8669 | 0.2160132 | 0.8880574 | 15.90715 | 3.91858 | 5.031028 | 0 | 0 | 5 | 1 | 47.93011 | 11.38831 | 1
1.990598 | 0.003073425 | 1 | 191.2589 | 0.1508396 | 1.314626 | 15.99007 | 2.563702 | 5.970704 | 0.5303102 | 5.629459 | 3 | 1 | 64.26482 | 12.33725 | 1
2.014115 | 0 | 1 | 175.0778 | 0.2163261 | 0.8764293 | 19.00077 | 2.146223 | 3.024111 | 0.02011188 | 0.05815123 | 5 | 1 | 63.51104 | 16.55633 | 1
0 | 0.1098498 | 1 | 90.56883 | 0.1807143 | 1.220585 | 19.91314 | 3.190254 | 3.955395 | 0.3703439 | 8.894131 | 3 | 1 | 55.01449 | 14.14019 | 2
0.005216953 | 0.007509576 | 2 | 114.224 | 0.1898832 | 0.6878544 | 9.887993 | 10.08545 | 9.99894 | 1.491783 | 0 | 2 | 1 | 50.04604 | 21.61317 | 1
1.975892 | 0.09035841 | 1 | 124.4723 | 0.1792919 | 1.220857 | 20.04503 | 3.30854 | 3.05812 | 0.3542088 | 8.856334 | 3 | 1 | 55.08951 | 29.1659 | 1
2.008289 | 0 | 1 | 148.121 | 0.2176255 | 0.8872863 | 15.89061 | 2.526272 | 7.005056 | 0 | 0 | 5 | 1 | 63.90073 | 8.157439 | 1
1.999367 | 0 | 1 | 121.4601 | 0.2401783 | 0.846521 | 11.99579 | 6.126913 | 3.552009 | 0.7372323 | 2.564221 | 3 | 1 | 50.03666 | 26.1805 | 1
1.971297 | 0.9951983 | 1 | 124.4232 | 0.1714189 | 0.8809986 | 12.86138 | 5.767802 | 1.998845 | 0.9184066 | 7.728348 | 1 | 3 | 120.112 | 22.43577 | 1
2.020699 | 0.1047022 | 1 | 124.5844 | 0.1792713 | 1.222899 | 11.99727 | 5.874064 | 4.977798 | 0.7147504 | 9.009528 | 3 | 1 | 55.24219 | 35.41582 | 1
0 | 0.9974605 | 1 | 108.9829 | 0.1901446 | 0.6914796 | 16.0515 | 6.265805 | 5.007561 | 0.9379374 | 0.1066452 | 2 | 1 | 46.9757 | 17.88214 | 1
1.985601 | 0.002827265 | 1 | 148.5356 | 0.2165209 | 0.8835915 | 15.7503 | 2.488724 | 7.027185 | 0 | 0.09808177 | 5 | 1 | 48.21782 | 12.1021 | 1
2.003564 | 0.9906596 | 1 | 124.8968 | 0.1713827 | 0.882265 | 11.95648 | 0.9836159 | 3.916231 | 0 | 0.01963179 | 5 | 3 | 127.6166 | 15.17038 | 1
2.020413 | 0.004896052 | 1 | 168.7114 | 0.1504432 | 1.30171 | 19.87236 | 1.988579 | 8.02296 | 0.009847179 | 0 | 5 | 1 | 64.3598 | 18.02577 | 1
1.981947 | 0 | 1 | 146.841 | 0.2166595 | 0.877593 | 15.86584 | 2.458378 | 2.958684 | 0 | 0.05133572 | 5 | 1 | 64.03796 | 12.44828 | 1
2.001096 | 7.466822e-05 | 1 | 190.5471 | 0.2002278 | 1.123579 | 15.82677 | 4.714023 | 2.947755 | 0.00127809 | 0 | 1 | 1 | 47.60931 | 21.06059 | 1
2.007621 | 0 | 1 | 191.1095 | 0.1512425 | 1.309325 | 16.03096 | 2.603468 | 6.023676 | 0.520459 | 5.692385 | 3 | 1 | 64.21772 | 15.46587 | 1
1.012317 | 0 | 1 | 159.2039 | 0.1599136 | 1.123477 | 18.01376 | 0.7620103 | 1.058842 | 0.5507153 | 6.635019 | 3 | 1 | 51.2129 | 31.81153 | 2
2.003136 | 0 | 1 | 201.5773 | 0.2000757 | 1.127944 | 16.00497 | 4.662883 | 1.509513 | 0 | 0.05016874 | 1 | 1 | 47.31384 | 24.50062 | 1
1.993477 | 1.005938 | 1 | 125.4269 | 0.1731736 | 0.8750458 | 11.9956 | 1.591503 | 3.940415 | 0 | 0.03836114 | 5 | 3 | 127.2576 | 18.8582 | 1
0.9852925 | 0.002448054 | 1 | 110.3012 | 0.2392759 | 0.8509437 | 12.02751 | 6.304586 | 3.470521 | 0.7392537 | 2.766103 | 3 | 1 | 50.27388 | 28.132 | 1
0.001530902 | 0.006442674 | 1 | 96.86296 | 0.1806927 | 1.218609 | 19.95467 | 3.295421 | 3.981613 | 0.3698259 | 8.939853 | 3 | 1 | 54.5328 | 16.04779 | 2
0 | 0.001991971 | 2 | 114.6453 | 0.1908764 | 0.6904081 | 9.910343 | 10.03098 | 2.508621 | 1.503534 | 0 | 2 | 1 | 50.5788 | 20.02423 | 1
0 | 0.0008773324 | 1 | 95.02437 | 0.2404634 | 0.8459803 | 12.06785 | 6.183277 | 3.49684 | 0 | 0.08192003 | 4 | 1 | 47.90319 | 11.86382 | 2
2.007758 | 0 | 1 | 148.3585 | 0.2179723 | 0.888601 | 19.20105 | 3.112275 | 7.021771 | 0 | 0 | 5 | 1 | 63.3855 | 6.810909 | 1
2.016064 | 0 | 1 | 174.4443 | 0.2173843 | 0.8801953 | 15.95736 | 3.833319 | 5.04396 | 0 | 0.1028628 | 5 | 1 | 48.28615 | 18.29233 | 1
1.958007 | 0 | 1 | 166.652 | 0.150037 | 1.305575 | 20.01067 | 4.413448 | 8.015155 | 0.009227398 | 0.1179798 | 5 | 1 | 64.47877 | 14.6437 | 1
2.282056 | 0.01198347 | 1 | 136.6701 | 0.1700121 | 1.065069 | 9.420826 | 10.45168 | 2.539481 | 0 | 0.04755065 | 2 | 1 | 40.82041 | 31.52021 | 1
2.011003 | 0.004214887 | 1 | 173.9029 | 0.2178799 | 0.8810113 | 15.99279 | 3.795544 | 6.988143 | 0.000152468 | 0 | 5 | 1 | 48.05785 | 16.27696 | 1
1.036565 | 0.009424647 | 1 | 110.0526 | 0.2406093 | 0.8509445 | 12.0471 | 6.193378 | 3.644891 | 0.8255166 | 6.214801 | 3 | 2 | 54.36722 | 36.67704 | 1
0.0003695345 | 0.5036662 | 1 | 112.6946 | 0.1902796 | 0.6883569 | 10.16458 | 10.05909 | 5.024318 | 1.513357 | 0.1025232 | 2 | 1 | 51.06481 | 25.154 | 1
0.9870623 | 0 | 1 | 159.5407 | 0.1595835 | 1.130418 | 17.90617 | 0.9459103 | 1.030071 | 0.5495596 | 6.763969 | 3 | 1 | 51.96007 | 37.43443 | 2
1.99675 | 0.0007186266 | 1 | 127.9267 | 0.2173324 | 0.8791788 | 15.97011 | 2.533249 | 7.077269 | 0.007835255 | 0.004735305 | 5 | 1 | 63.97578 | 10.61905 | 1
2.024434 | 0.001449372 | 1 | 170.828 | 0.1605479 | 1.119581 | 22.04463 | 1.023528 | 3.003876 | 0.4665594 | 5.478987 | 3 | 1 | 49.84264 | 21.02244 | 2
1.98852 | 0.09423772 | 1 | 120.1727 | 0.1805957 | 1.217458 | 19.9722 | 3.215426 | 3.971623 | 0.3882444 | 8.809759 | 3 | 1 | 54.55238 | 25.25714 | 1
1.985797 | 0 | 1 | 128.6129 | 0.2169713 | 0.8800084 | 16.01085 | 2.498537 | 3.057432 | 0 | 0 | 5 | 1 | 48.15028 | 13.72184 | 1
0 | 0 | 1 | 110.0902 | 0.1904371 | 0.6874435 | 10.0327 | 9.951232 | 5.060013 | 1.483452 | 0.01780015 | 2 | 1 | 50.80145 | 26.104 | 1
0 | 1.009851 | 2 | 107.3497 | 0.1894926 | 0.6876546 | 15.92385 | 6.248666 | 5.006748 | 0.9512911 | 0.0535841 | 2 | 1 | 47.85565 | 20.02235 | 1
2.00218 | 0 | 1 | 166.8198 | 0.1509487 | 1.308553 | 19.99038 | 4.431031 | 6.077355 | 0.01185319 | 0 | 5 | 1 | 64.42259 | 22.25513 | 1
2.028873 | 0.007398412 | 1 | 162.0839 | 0.1218152 | 0.896123 | 15.92288 | 4.483971 | 4.996339 | 1.242698 | 0.06341689 | 2 | 1 | 53.67847 | 26.93922 | 1
2.005742 | 0 | 1 | 169.548 | 0.1604566 | 1.116289 | 17.96192 | 2.053679 | 1.040984 | 0.5172437 | 6.716045 | 3 | 1 | 51.28822 | 47.64047 | 1
1.995515 | 0 | 1 | 160.4362 | 0.1216024 | 0.8971107 | 16.05721 | 4.418476 | 2.566624 | 1.250957 | 0.04821933 | 2 | 1 | 54.37218 | 31.69337 | 1
1.994814 | 0.007239645 | 1 | 174.942 | 0.2178209 | 0.8844529 | 15.98041 | 3.738654 | 5.004323 | 0 | 0.1263894 | 5 | 1 | 64.08653 | 12.20463 | 1
1.97222 | 1.004491 | 1 | 125.1039 | 0.1721872 | 0.8857112 | 12.01798 | 1.037168 | 4.020081 | 0 | 0.0271817 | 5 | 3 | 127.3072 | 15.14969 | 1
2.015694 | 0.007697217 | 1 | 121.3959 | 0.2395122 | 0.8458299 | 11.93903 | 6.100999 | 3.545105 | 0.7521445 | 2.611272 | 3 | 1 | 50.21287 | 27.61779 | 1
2.298617 | 0.004912782 | 1 | 132.639 | 0.1576697 | 0.9833281 | 9.531017 | 10.65939 | 2.483902 | 0.003735835 | 0.02647767 | 5 | 2 | 46.50016 | 21.32122 | 1
1.996793 | 0.01263837 | 1 | 174.26 | 0.1596567 | 1.119658 | 18.0588 | 2.074962 | 1.964209 | 0.5742714 | 13.35951 | 3 | 1 | 49.50914 | 39.46172 | 2
0.05674618 | 1.003428 | 2 | 107.2446 | 0.1906896 | 0.6952754 | 9.839707 | 9.889676 | 10.0586 | 1.495588 | 0.04111167 | 2 | 1 | 49.82907 | 18.61896 | 1
2.005309 | 0 | 1 | 191.6565 | 0.1502165 | 1.312476 | 20.00947 | 4.349095 | 4.013486 | 0.4134449 | 4.459491 | 3 | 1 | 64.41891 | 9.067905 | 1
0 | 0.002104057 | 2 | 114.1725 | 0.1892528 | 0.6887891 | 9.984541 | 10.00212 | 4.977774 | 1.510857 | 0.03237854 | 2 | 1 | 50.35365 | 22.46129 | 1
1.992423 | 0.007629421 | 1 | 160.9909 | 0.1216994 | 0.9027422 | 16.07752 | 1.91966 | 2.504137 | 1.254463 | 0.03314442 | 2 | 1 | 54.24259 | 29.77341 | 1
0.02040956 | 0 | 1 | 125.9234 | 0.1597497 | 1.126485 | 18.03135 | 2.068955 | 1.022356 | 0.5512577 | 6.594875 | 3 | 1 | 51.6416 | 27.90936 | 2
0.00201298 | 0.9960003 | 1 | 108.9262 | 0.1910493 | 0.681618 | 16.03937 | 6.278256 | 4.931012 | 0.9378759 | 0.07819385 | 2 | 1 | 47.59117 | 17.39615 | 1
0 | 0 | 1 | 126.5054 | 0.160524 | 1.11835 | 17.96083 | 3.008848 | 1.031476 | 0.5510813 | 6.618107 | 3 | 1 | 51.45335 | 30.54445 | 2
2.016336 | 0 | 1 | 201.6012 | 0.2009443 | 1.117774 | 15.90013 | 4.676084 | 2.017956 | 0.00819068 | 0.05393117 | 1 | 1 | 47.50534 | 24.01507 | 1
0 | 1.000847 | 1 | 109.7983 | 0.1912153 | 0.6889422 | 16.0767 | 6.364747 | 5.07276 | 0.9574778 | 0.03897983 | 2 | 1 | 47.17057 | 21.38691 | 1
2.033291 | 0 | 1 | 191.3794 | 0.150065 | 1.308945 | 19.99473 | 4.554035 | 7.990373 | 0.4164134 | 4.444502 | 3 | 1 | 64.18687 | 11.05702 | 1
0.01919403 | 1.000326 | 2 | 106.7 | 0.1901441 | 0.6896544 | 6.014197 | 16.70992 | 5.060539 | 2.504982 | 0 | 2 | 1 | 49.54883 | 22.62779 | 1
1.99205 | 0.005309066 | 1 | 170.3192 | 0.1597608 | 1.117866 | 17.87516 | 1.086064 | 0.9980373 | 0.5374499 | 6.556417 | 3 | 1 | 51.52258 | 41.41563 | 2
2.022766 | 0 | 1 | 175.1806 | 0.1596095 | 1.125775 | 13.99443 | 2.926931 | 1.006118 | 0.7015913 | 6.393794 | 3 | 1 | 49.81525 | 47.29467 | 1
2.001206 | 1.01029 | 1 | 124.6267 | 0.1709291 | 0.8797082 | 11.83647 | 6.342137 | 4.012351 | 0.006658219 | 0.1216993 | 5 | 3 | 127.176 | 20.36592 | 1
2.015155 | 0.04103896 | 1 | 119.8602 | 0.1799914 | 1.222924 | 19.95805 | 3.231023 | 4.092022 | 0.3691668 | 8.896375 | 3 | 1 | 54.44134 | 24.698 | 1
2.008614 | 0.007309091 | 1 | 169.9951 | 0.1592524 | 1.125032 | 22.00516 | 2.933096 | 2.945511 | 0.4414178 | 5.52858 | 3 | 1 | 50.54355 | 40.25275 | 2
1.984959 | 0.004142367 | 1 | 191.8552 | 0.1503561 | 1.312965 | 16.06234 | 5.738779 | 6.021764 | 0.5313537 | 5.691757 | 3 | 1 | 64.14004 | 11.40666 | 1
0.9885632 | 0 | 1 | 109.695 | 0.2411969 | 0.8476727 | 11.91879 | 6.115326 | 3.501857 | 0.8437358 | 6.22256 | 3 | 2 | 54.65063 | 37.01825 | 1
2.018304 | 0.01663233 | 1 | 169.0778 | 0.1597038 | 1.123449 | 18.03037 | 2.068657 | 1.998746 | 0.5384303 | 6.579402 | 3 | 1 | 51.75691 | 41.04097 | 2
2.994051 | 0.09960888 | 1 | 132.145 | 0.1801133 | 1.227331 | 20.11936 | 3.119155 | 4.02563 | 0.3906713 | 8.980411 | 3 | 1 | 55.09523 | 29.52818 | 1
0 | 0 | 1 | 96.75349 | 0.1805272 | 1.222162 | 19.94792 | 3.180685 | 4.048621 | 0.3767821 | 8.943446 | 3 | 1 | 54.97276 | 13.20675 | 2
1.983026 | 0 | 1 | 166.3877 | 0.1505389 | 1.305199 | 19.87426 | 4.467525 | 8.023371 | 0.007018092 | 0 | 5 | 1 | 64.11485 | 15.92436 | 1
1.007528 | 0 | 1 | 159.0776 | 0.1601701 | 1.122454 | 18.02356 | 1.859894 | 1.054301 | 0.5555396 | 6.57958 | 3 | 1 | 51.72721 | 39.58138 | 2
2.036654 | 0 | 1 | 191.1668 | 0.1501652 | 1.308114 | 19.90311 | 4.421067 | 3.988967 | 0.4456784 | 4.506524 | 3 | 1 | 64.45069 | 13.06019 | 1
0 | 1.00063 | 2 | 107.4267 | 0.1901188 | 0.6765873 | 9.933432 | 10.01756 | 2.497866 | 1.51139 | 0.02520511 | 2 | 1 | 50.47812 | 21.87377 | 1
2.00043 | 0 | 1 | 191.3952 | 0.1498177 | 1.310215 | 16.07505 | 3.725139 | 5.956001 | 0.5268995 | 5.720123 | 3 | 1 | 64.29676 | 17.09848 | 1
2.025097 | 0.05388521 | 1 | 120.58 | 0.180492 | 1.220491 | 20.15255 | 3.231056 | 4.087171 | 0.3789642 | 8.94068 | 3 | 1 | 55.16283 | 22.85121 | 1
0 | 0 | 1 | 138.649 | 0.1847284 | 1.170909 | 9.418664 | 10.46069 | 2.491792 | 0 | 0 | 5 | 2 | 46.09103 | 25.28882 | 1
2.008039 | 0 | 1 | 128.3029 | 0.2177858 | 0.8764903 | 19.04006 | 3.144673 | 4.986934 | 0 | 0 | 5 | 1 | 63.15268 | 11.55818 | 1
2.28112 | 0 | 1 | 136.3273 | 0.1685592 | 1.056964 | 9.464248 | 10.50299 | 2.52667 | 0.01735852 | 0.02368355 | 2 | 1 | 41.17331 | 31.45301 | 1
2.007612 | 0 | 1 | 190.3679 | 0.2005395 | 1.12084 | 15.85547 | 4.599297 | 4.048668 | 0.004587291 | 0.01091803 | 1 | 1 | 47.92873 | 19.74656 | 1
1.996674 | 0.002170593 | 1 | 170.1904 | 0.1597942 | 1.1216 | 18.15714 | 0.9855909 | 0.9695754 | 0.5633851 | 6.546575 | 3 | 1 | 52.18534 | 41.13659 | 2
2.017518 | 0 | 1 | 165.6073 | 0.1496596 | 1.308666 | 19.95688 | 4.410935 | 8.052168 | 0.01384324 | 0.08051186 | 5 | 1 | 64.99927 | 14.53603 | 1
2.021102 | 0.001002313 | 1 | 202.2771 | 0.2003369 | 1.120087 | 12.66848 | 5.969891 | 1.486667 | 0.006488564 | 0 | 1 | 1 | 49.6189 | 22.77291 | 1
2.04602 | 0.00806263 | 1 | 127.9009 | 0.2177612 | 0.8751491 | 16.03136 | 3.745507 | 5.062891 | 0 | 0.02566416 | 5 | 1 | 48.52727 | 13.86704 | 1
2.010301 | 0 | 1 | 192.0401 | 0.1501212 | 1.307686 | 20.04687 | 4.680834 | 7.976221 | 0.4446623 | 4.381709 | 3 | 1 | 64.21911 | 11.26827 | 1
2.00579 | 0.006511437 | 1 | 174.7693 | 0.1604191 | 1.118533 | 18.08013 | 1.069343 | 2.032331 | 0.5616645 | 13.3229 | 3 | 1 | 49.35586 | 31.64865 | 2
1.003454 | 0 | 1 | 109.6166 | 0.2386377 | 0.8506692 | 11.92635 | 6.240658 | 3.501878 | 0.006945109 | 0 | 4 | 1 | 48.26386 | 11.68733 | 1
1.993724 | 0.01075689 | 1 | 201.0822 | 0.199232 | 1.121597 | 15.85691 | 4.758539 | 0.9504833 | 0.0006613254 | 0.0571764 | 1 | 1 | 47.6082 | 26.7096 | 1
2.006015 | 0 | 1 | 170.2088 | 0.1607516 | 1.11883 | 17.91549 | 0.8501273 | 0.9377528 | 0.5687021 | 6.581213 | 3 | 1 | 51.70153 | 41.11663 | 2
0 | 0 | 1 | 109.844 | 0.1901236 | 0.6937273 | 10.06513 | 10.06902 | 4.967339 | 1.522665 | 0.1013756 | 2 | 1 | 50.47766 | 26.38292 | 1
2.002994 | 0.004216616 | 1 | 174.4392 | 0.2161382 | 0.8785158 | 19.19959 | 2.035413 | 5.043634 | 0 | 0 | 5 | 1 | 47.78299 | 17.95106 | 1
0.02341563 | 0.4973262 | 2 | 112.4638 | 0.1898473 | 0.6888188 | 9.951251 | 10.00644 | 2.414577 | 1.51261 | 0.06725192 | 2 | 1 | 50.51964 | 25.74106 | 1
1.982112 | 0 | 1 | 174.0605 | 0.2166842 | 0.8789451 | 19.07039 | 2.042058 | 5.014681 | 0.0004068224 | 0 | 5 | 1 | 48.12554 | 18.14459 | 1
0.02025731 | 0 | 2 | 114.3777 | 0.1901572 | 0.6933369 | 9.973951 | 9.955441 | 2.510854 | 1.476351 | 0.02868276 | 2 | 1 | 51.1608 | 31.55505 | 1
0.02340706 | 0.09972631 | 1 | 90.99248 | 0.1797844 | 1.220366 | 19.87424 | 3.23701 | 3.926045 | 0.3533821 | 8.931894 | 3 | 1 | 54.45214 | 11.67424 | 2
1.997902 | 0.008235072 | 1 | 192.56 | 0.15048 | 1.308761 | 15.94523 | 3.75551 | 7.964968 | 0.5362718 | 5.518526 | 3 | 1 | 64.09995 | 13.00507 | 1
0.9622915 | 0.08813322 | 1 | 112.6901 | 0.1799596 | 1.219411 | 20.06285 | 3.24807 | 3.964885 | 0.3819582 | 8.976269 | 3 | 1 | 54.75702 | 16.31694 | 1
0.9891981 | 0.0001416135 | 1 | 159.4477 | 0.1607907 | 1.120827 | 17.92885 | 1.999858 | 1.002316 | 0.5627643 | 6.641216 | 3 | 1 | 51.67801 | 39.65319 | 2
0.02304949 | 0.003834154 | 1 | 125.669 | 0.1602469 | 1.125049 | 18.00756 | 0.883412 | 1.064462 | 0.5646583 | 6.620053 | 3 | 1 | 51.78162 | 24.79875 | 2
1.999594 | 0.001186922 | 1 | 170.8743 | 0.1602661 | 1.12356 | 21.89368 | 1.167246 | 1.047256 | 0.4851951 | 5.529453 | 3 | 1 | 49.54415 | 36.38929 | 2
0 | 1.008037 | 2 | 107.1828 | 0.1909312 | 0.686589 | 9.988296 | 10.01664 | 4.98416 | 1.506254 | 0.009576077 | 2 | 1 | 50.34861 | 24.35132 | 1
1.991029 | 0 | 1 | 163.2666 | 0.1220447 | 0.9058514 | 15.95421 | 1.031381 | 2.463538 | 1.246864 | 0.06382538 | 2 | 1 | 53.93713 | 23.87999 | 2
0.01493904 | 0.9988677 | 2 | 108.6224 | 0.1895199 | 0.6901455 | 5.900703 | 16.64228 | 4.931492 | 2.498501 | 0 | 2 | 1 | 49.1393 | 21.65802 | 1
0.009716253 | 0.003634293 | 1 | 122.7993 | 0.1579696 | 0.985447 | 9.564242 | 10.46362 | 2.483356 | 0.01935126 | 0.06394045 | 5 | 2 | 45.83833 | 24.01702 | 1
1.995754 | 0.0006093492 | 1 | 147.8126 | 0.2173001 | 0.8738374 | 19.16881 | 2.105073 | 6.960488 | 0 | 0.04376188 | 5 | 1 | 63.34665 | 6.70757 | 1
1.993481 | 0.9976046 | 1 | 125.3737 | 0.172081 | 0.8782531 | 12.9212 | 2.520746 | 3.998411 | 0.9377289 | 7.679154 | 1 | 3 | 120.0689 | 24.74073 | 1
1.993038 | 0.00316685 | 1 | 170.4826 | 0.1596317 | 1.12174 | 17.98243 | 2.093361 | 1.000077 | 0.5557469 | 6.752288 | 3 | 1 | 51.33032 | 48.20355 | 1
1.983607 | 0 | 1 | 175.078 | 0.1596413 | 1.122514 | 18.0036 | 0.8156657 | 0.9790928 | 0.5457133 | 13.29009 | 3 | 1 | 49.90106 | 34.45295 | 2
2.028708 | 0 | 1 | 175.2871 | 0.2177135 | 0.8853688 | 18.9525 | 2.200167 | 6.980013 | 0 | 0.01491107 | 5 | 1 | 46.86644 | 16.04924 | 1
1.994272 | 0 | 1 | 168.9127 | 0.1509485 | 1.303663 | 19.88644 | 1.873311 | 7.9695 | 0.01752375 | 0.04388905 | 5 | 1 | 65.32523 | 19.66075 | 1
2.021631 | 0.008301882 | 1 | 121.8695 | 0.2404224 | 0.8443053 | 12.10455 | 6.216981 | 3.477471 | 0.7398526 | 2.158655 | 3 | 2 | 55.60559 | 24.40958 | 1
2.327036 | 0 | 1 | 136.782 | 0.1698367 | 1.058345 | 9.413427 | 10.5504 | 2.563124 | 0.0007380927 | 0.09184453 | 2 | 1 | 41.30727 | 33.10557 | 1
2.017741 | 0.1524272 | 1 | 116.2396 | 0.1803309 | 1.214365 | 20.10226 | 3.221293 | 4.022763 | 0.3584632 | 8.898367 | 3 | 1 | 55.14554 | 20.34095 | 1
1.992329 | 0.0002102779 | 1 | 166.8795 | 0.1504524 | 1.305628 | 19.89065 | 4.496857 | 6.023359 | 0.02326718 | 0.06265921 | 5 | 1 | 64.68883 | 21.70449 | 1
2.007175 | 0 | 1 | 191.7831 | 0.150274 | 1.309814 | 16.05355 | 5.596159 | 4.044486 | 0.5324119 | 5.543312 | 3 | 1 | 63.26265 | 32.31769 | 1
1.99957 | 0.001900358 | 1 | 202.2999 | 0.2007038 | 1.123247 | 12.6747 | 5.971076 | 4.040599 | 0 | 0 | 1 | 1 | 49.22729 | 15.94744 | 1
1.98394 | 0.002919021 | 1 | 127.3108 | 0.2170038 | 0.8756558 | 15.88612 | 3.639084 | 7.062634 | 0 | 0.03078817 | 5 | 1 | 48.30947 | 12.20376 | 1
2.005764 | 0.003617787 | 1 | 128.7949 | 0.2174363 | 0.8762412 | 16.05085 | 2.40295 | 5.025867 | 0.01648862 | 0 | 5 | 1 | 64.11873 | 13.13239 | 1
1.979047 | 0 | 1 | 174.9374 | 0.1595324 | 1.112508 | 17.89806 | 0.5938982 | 1.009018 | 0.5439941 | 13.24082 | 3 | 1 | 50.32206 | 33.13743 | 2
2.021107 | 0.1083836 | 1 | 120.749 | 0.1796166 | 1.220902 | 20.04835 | 3.243005 | 3.974029 | 0.3657222 | 8.72096 | 3 | 1 | 54.89939 | 23.76802 | 1
0 | 0.4954735 | 2 | 110.4892 | 0.1901163 | 0.683389 | 6.044987 | 16.55029 | 4.963769 | 2.514051 | 0.1300417 | 2 | 1 | 49.88024 | 20.23511 | 1
0.003574901 | 0.004212501 | 2 | 115.3188 | 0.1897862 | 0.6934711 | 10.27266 | 9.923953 | 5.038785 | 1.504051 | 0.007995157 | 2 | 1 | 50.27197 | 23.30463 | 1
2.005034 | 0.1045469 | 1 | 125.2474 | 0.180464 | 1.221725 | 11.91245 | 5.832398 | 4.995118 | 0.6939003 | 9.102051 | 3 | 1 | 55.06025 | 37.04981 | 1
1.995399 | 0 | 1 | 192.6974 | 0.149592 | 1.307549 | 15.94912 | 3.741942 | 7.940218 | 0.5338935 | 5.518514 | 3 | 1 | 63.68148 | 12.12223 | 1
2.010426 | 0.004052314 | 1 | 171.0434 | 0.1600577 | 1.117301 | 22.06632 | 1.531092 | 1.907988 | 0.4527376 | 5.507543 | 3 | 1 | 50.22297 | 30.74546 | 2
1.99156 | 0 | 1 | 202.1525 | 0.2000771 | 1.113708 | 12.68372 | 5.816853 | 1.094412 | 0.0006203628 | 0.03116178 | 1 | 1 | 49.16687 | 21.45002 | 1
2.015484 | 0 | 1 | 174.7517 | 0.2161681 | 0.8738899 | 15.86236 | 2.511862 | 6.956657 | 0.0112031 | 0.01024406 | 5 | 1 | 47.65623 | 17.5019 | 1
0.97608 | 0.00716479 | 1 | 110.5523 | 0.2397101 | 0.843535 | 12.07783 | 6.240256 | 3.469832 | 0.7528475 | 2.184522 | 3 | 2 | 55.13989 | 24.9915 | 1
2.002246 | 0 | 1 | 192.0861 | 0.1505246 | 1.305329 | 15.97833 | 3.692966 | 8.053988 | 0.5301519 | 5.518717 | 3 | 1 | 63.85387 | 13.06474 | 1
0.0344576 | 0 | 1 | 134.3821 | 0.1696249 | 1.059096 | 9.42751 | 10.52265 | 2.44687 | 0 | 0.02424091 | 2 | 1 | 41.4825 | 36.05386 | 1
1.982223 | 0 | 1 | 174.0502 | 0.2171023 | 0.8812351 | 19.15903 | 1.958545 | 3.023361 | 0.01274465 | 0 | 5 | 1 | 63.32951 | 16.20572 | 1
1.987955 | 0.001670334 | 1 | 128.572 | 0.2176148 | 0.8818125 | 19.1305 | 3.172817 | 7.080096 | 0 | 0 | 5 | 1 | 63.23834 | 6.158941 | 1
2.009133 | 0 | 1 | 200.3317 | 0.1999364 | 1.118069 | 12.67457 | 5.876862 | 4.092926 | 0 | 0.001262299 | 1 | 1 | 49.37986 | 17.51604 | 1
0.00319143 | 0.003362716 | 1 | 126.6697 | 0.1600079 | 1.128146 | 17.97071 | 0.9815532 | 0.9803297 | 0.552889 | 6.584201 | 3 | 1 | 51.25133 | 24.53306 | 2
0.006231208 | 0.9917814 | 2 | 107.6235 | 0.1904 | 0.6791183 | 15.92564 | 6.311085 | 4.999471 | 0.941977 | 0 | 2 | 1 | 47.20124 | 19.99189 | 1
2.008694 | 0.09544502 | 1 | 124.9887 | 0.1805391 | 1.220245 | 20.05894 | 3.280984 | 4.982575 | 0.3650721 | 8.985947 | 3 | 1 | 54.7292 | 19.99737 | 1
2.01128 | 0 | 1 | 166.7881 | 0.149983 | 1.307351 | 19.97073 | 4.47717 | 7.999211 | 0 | 0 | 5 | 1 | 64.50115 | 19.58796 | 1
1.019721 | 0.01164467 | 1 | 158.2289 | 0.1597169 | 1.117682 | 17.93743 | 1.919923 | 1.057073 | 0.5512445 | 6.580762 | 3 | 1 | 51.39669 | 42.82642 | 2
2.007283 | 0 | 1 | 169.7527 | 0.149987 | 1.305334 | 19.89551 | 2.095287 | 3.938485 | 0 | 0 | 5 | 1 | 64.40548 | 23.21292 | 1
1.995712 | 0.006658483 | 1 | 191.7954 | 0.1501828 | 1.308241 | 16.03187 | 2.403891 | 8.028485 | 0.5158839 | 5.540008 | 3 | 1 | 64.00188 | 13.82488 | 1
2.011953 | 0.0002365588 | 1 | 190.9683 | 0.1512053 | 1.307321 | 15.95866 | 3.795136 | 5.991406 | 0.5390779 | 5.637431 | 3 | 1 | 63.76744 | 17.16853 | 1
2.033764 | 0 | 1 | 191.2532 | 0.150709 | 1.306621 | 15.83641 | 5.635441 | 6.060161 | 0.4997396 | 5.680197 | 3 | 1 | 64.35031 | 12.58928 | 1
1.997643 | 0 | 1 | 122.1151 | 0.2393088 | 0.8406871 | 11.9022 | 6.315826 | 3.557827 | 0.00639132 | 0.02400938 | 4 | 1 | 48.6472 | 9.4915 | 1
1.982681 | 0 | 1 | 175.3718 | 0.216872 | 0.8728366 | 15.88101 | 3.846061 | 2.982102 | 0.003708101 | 0.002803036 | 5 | 1 | 64.28605 | 19.43498 | 1
2.019674 | 0.003703725 | 1 | 148.4511 | 0.2174379 | 0.8784333 | 19.08329 | 1.957075 | 4.99513 | 0.00588261 | 0.04599316 | 5 | 1 | 63.25032 | 8.493163 | 1
1.997861 | 0.1084341 | 1 | 119.6371 | 0.1794728 | 1.218307 | 19.9802 | 3.282225 | 4.039247 | 0.3471759 | 8.857629 | 3 | 1 | 54.4195 | 21.04416 | 1
2.961388 | 0.002206855 | 1 | 182.0435 | 0.1595782 | 1.119171 | 17.96889 | 0.692951 | 1.043228 | 0.5590214 | 6.614112 | 3 | 1 | 52.30915 | 35.29097 | 2
2.01506 | 0.1072834 | 1 | 124.9746 | 0.1807821 | 1.219543 | 19.88004 | 3.30042 | 2.891307 | 0.3635792 | 9.006924 | 3 | 1 | 54.81283 | 28.81098 | 1
1.990486 | 0 | 1 | 173.8885 | 0.1596433 | 1.117801 | 9.928917 | 5.026194 | 1.039106 | 1.018963 | 1.157513 | 3 | 1 | 50.2457 | 32.98478 | 1
1.998391 | 0 | 1 | 166.5236 | 0.1509311 | 1.307377 | 20.09622 | 1.930986 | 6.072381 | 0.004281191 | 0.04648321 | 5 | 1 | 64.95786 | 20.09646 | 1
2.0059 | 0 | 1 | 128.4517 | 0.2179511 | 0.876055 | 15.98422 | 2.500144 | 5.011237 | 0 | 0.04839584 | 5 | 1 | 63.77768 | 13.00867 | 1
2.303385 | 0.001929304 | 1 | 148.8592 | 0.1853146 | 1.172456 | 9.546976 | 10.6457 | 2.541771 | 0 | 0 | 2 | 1 | 40.80564 | 26.97492 | 1
0.01260799 | 0 | 1 | 97.09447 | 0.1794825 | 1.216634 | 20.03979 | 3.170552 | 4.056215 | 0.3627238 | 8.952605 | 3 | 1 | 55.02318 | 13.51246 | 2
1.992261 | 0.1044776 | 1 | 126.2135 | 0.1798394 | 1.218438 | 20.07354 | 3.273154 | 5.009741 | 0.3796053 | 8.853596 | 3 | 1 | 54.42139 | 19.5694 | 1
2.009119 | 0.9942878 | 1 | 125.6527 | 0.1713669 | 0.8769533 | 11.9089 | 1.582564 | 4.035794 | 0.01364003 | 0.03280914 | 5 | 3 | 126.9723 | 18.62768 | 1
1.995387 | 0.0002640206 | 1 | 147.5131 | 0.2172915 | 0.8765304 | 19.10268 | 2.023188 | 7.000558 | 0.002146955 | 0 | 5 | 1 | 62.35856 | 6.456802 | 1
2.01313 | 0.004214281 | 1 | 127.4716 | 0.2171015 | 0.8797515 | 19.00895 | 1.992634 | 2.997707 | 0.0009472178 | 0.02149183 | 5 | 1 | 63.10314 | 10.13682 | 1
1.010936 | 0 | 1 | 111.2709 | 0.2401762 | 0.8457235 | 11.91036 | 6.1592 | 3.470918 | 0 | 0.009881356 | 4 | 1 | 48.72571 | 14.17002 | 1
0 | 0.01301747 | 1 | 140.5545 | 0.1865534 | 1.164107 | 9.529916 | 10.55464 | 2.507606 | 0 | 0.008559573 | 2 | 1 | 40.99926 | 30.84848 | 1
2.019299 | 0 | 1 | 191.0012 | 0.1508513 | 1.307077 | 16.07695 | 2.40859 | 4.082948 | 0.5456389 | 5.645796 | 3 | 1 | 63.54703 | 29.16685 | 1
0 | 0 | 2 | 115.2887 | 0.1905382 | 0.6834409 | 9.984244 | 9.990292 | 4.960325 | 1.495898 | 0 | 2 | 1 | 50.42885 | 23.52885 | 1
2.01436 | 0.0009699999 | 1 | 170.2302 | 0.1588567 | 1.121691 | 22.13403 | 2.598343 | 2.027118 | 0.4623428 | 5.410813 | 3 | 1 | 50.13042 | 41.01537 | 2
0.006527231 | 1.000205 | 1 | 109.171 | 0.1905115 | 0.6951219 | 10.01721 | 9.99632 | 5.01411 | 1.493746 | 0.0062402 | 2 | 1 | 50.70163 | 25.30176 | 1
1.032667 | 0.09949753 | 1 | 114.715 | 0.1810018 | 1.216317 | 19.93686 | 3.194218 | 4.064835 | 0.3819927 | 8.984327 | 3 | 1 | 55.0399 | 20.28297 | 1
0.9960287 | 0.006081546 | 1 | 159.9752 | 0.1582493 | 1.121658 | 17.91167 | 1.008994 | 1.073102 | 0.5624051 | 6.65571 | 3 | 1 | 51.54667 | 35.38364 | 2
1.993792 | 0.004586019 | 1 | 175.2094 | 0.1604009 | 1.120189 | 18.08275 | 0.6617417 | 1.959368 | 0.5670612 | 13.28976 | 3 | 1 | 49.76295 | 25.31694 | 2
1.999655 | 0.001827647 | 1 | 168.8375 | 0.1502833 | 1.311085 | 20.01044 | 2.032463 | 3.974757 | 0.02227605 | 0 | 5 | 1 | 64.73883 | 19.30728 | 1
1.994612 | 1.002762 | 1 | 125.2874 | 0.1715058 | 0.882933 | 13.05495 | 5.88535 | 3.977158 | 0.8925175 | 7.706568 | 1 | 3 | 120.021 | 45.80328 | 1
0.01421613 | 0.9993597 | 2 | 107.4485 | 0.1907195 | 0.6873355 | 9.783962 | 10.02845 | 4.978714 | 1.508921 | 0 | 2 | 1 | 50.96797 | 24.31996 | 1
0 | 1.010894 | 2 | 107.6654 | 0.1912479 | 0.6863032 | 10.01989 | 10.14586 | 2.482484 | 1.505552 | 0 | 2 | 1 | 50.45455 | 21.57053 | 1
1.981275 | 0 | 1 | 190.4928 | 0.1508268 | 1.306442 | 19.9584 | 4.532653 | 6.015257 | 0.4302964 | 4.527306 | 3 | 1 | 64.01509 | 15.98063 | 1
0 | 0.5008568 | 2 | 111.2407 | 0.1900378 | 0.6832509 | 9.886716 | 9.94497 | 2.462572 | 1.502848 | 0 | 2 | 1 | 50.60505 | 26.01571 | 1
2.016888 | 0.100399 | 1 | 124.9695 | 0.1794513 | 1.219592 | 11.99491 | 5.914109 | 4.968753 | 0.7111725 | 9.132253 | 3 | 1 | 55.60394 | 35.01844 | 1
2.0304 | 0.10499 | 1 | 124.8007 | 0.1800841 | 1.214593 | 20.08874 | 3.241049 | 4.965245 | 0.3739811 | 8.79798 | 3 | 1 | 54.6669 | 22.15457 | 1
1.998144 | 0.9948225 | 1 | 124.986 | 0.1725078 | 0.8775003 | 13.1842 | 2.424347 | 4.021656 | 0.9337999 | 7.836732 | 1 | 3 | 119.8809 | 24.85509 | 1
1.997 | 0 | 1 | 166.4464 | 0.1501509 | 1.31293 | 20.01968 | 2.166649 | 5.997197 | 0.009779727 | 0 | 5 | 1 | 64.40361 | 19.8116 | 1
2.001245 | 0.0009622023 | 1 | 175.1157 | 0.1598311 | 1.120415 | 13.94236 | 5.304566 | 0.9893921 | 0.7139903 | 6.335096 | 3 | 1 | 50.40362 | 52.79442 | 1
2.320648 | 0.001725516 | 1 | 132.0803 | 0.1589087 | 0.991049 | 9.437455 | 10.47092 | 2.46299 | 0 | 0 | 2 | 1 | 41.42656 | 23.92978 | 1
1.98352 | 0.009139577 | 1 | 191.7887 | 0.1510032 | 1.314457 | 20.07828 | 1.960451 | 7.929484 | 0.4252385 | 4.466399 | 3 | 1 | 63.93286 | 13.10276 | 1
0.004236165 | 0 | 1 | 139.7827 | 0.1864099 | 1.165296 | 9.418974 | 10.53812 | 2.571724 | 0 | 0 | 5 | 2 | 46.36702 | 27.22236 | 1
2.017331 | 0.007084732 | 1 | 201.6047 | 0.1991508 | 1.120873 | 15.95059 | 4.783739 | 0.9873072 | 0.02107019 | 0 | 1 | 1 | 47.90157 | 28.07978 | 1
2.008905 | 0.01452549 | 1 | 169.8816 | 0.1595888 | 1.118729 | 18.02387 | 0.4767051 | 1.119156 | 0.5405153 | 6.618124 | 3 | 1 | 51.81732 | 37.39717 | 2
0.003369142 | 0 | 1 | 92.70356 | 0.24001 | 0.8427333 | 12.01488 | 6.316445 | 3.533973 | 0.8422076 | 6.181377 | 3 | 2 | 54.39203 | 28.64736 | 2
1.01779 | 0 | 1 | 110.6241 | 0.2393844 | 0.8421425 | 11.87254 | 6.210231 | 3.580416 | 0.8421371 | 6.39762 | 3 | 1 | 49.64996 | 40.81927 | 1
1.95196 | 0 | 1 | 148.2071 | 0.2181518 | 0.8831969 | 15.87099 | 2.486112 | 7.043675 | 0 | 0.1079881 | 5 | 1 | 64.67962 | 8.038824 | 1
2.012047 | 8.592879e-05 | 1 | 170.3002 | 0.1608201 | 1.120878 | 21.88148 | 2.123007 | 2.006969 | 0.4580494 | 5.351294 | 3 | 1 | 50.39736 | 36.76932 | 2
1.988376 | 0.003459173 | 1 | 162.0529 | 0.1219605 | 0.9064629 | 15.95219 | 1.015298 | 2.473726 | 1.264948 | 0.1418759 | 2 | 1 | 54.44929 | 23.6725 | 2
1.967467 | 0.09637144 | 1 | 126.5267 | 0.1810374 | 1.224092 | 20.07454 | 3.282107 | 3.957057 | 0.3660939 | 8.959074 | 3 | 1 | 55.19441 | 25.00117 | 1
2.009085 | 0.009542066 | 1 | 192.1609 | 0.1503735 | 1.305193 | 16.10006 | 5.746517 | 6.049221 | 0.5467776 | 5.644695 | 3 | 1 | 64.75317 | 11.09732 | 1
0.02441192 | 0.9931617 | 2 | 107.7981 | 0.1917595 | 0.6900081 | 10.01739 | 10.05477 | 10.01165 | 1.513235 | 0 | 2 | 1 | 50.84324 | 21.07237 | 1
1.997557 | 0 | 1 | 122.5322 | 0.2400507 | 0.8448697 | 11.95364 | 6.366038 | 3.527102 | 0.7415984 | 2.596074 | 3 | 1 | 49.99517 | 26.48542 | 1
2.016934 | 0.006790325 | 1 | 190.8686 | 0.150711 | 1.313393 | 16.12908 | 5.572497 | 6.035812 | 0.5181354 | 5.693626 | 3 | 1 | 64.3755 | 10.69814 | 1
2.028653 | 0 | 1 | 160.8383 | 0.1230848 | 0.8966428 | 15.95257 | 4.577785 | 10.01565 | 1.251958 | 0.1995722 | 2 | 1 | 54.177 | 22.86089 | 1
2.023368 | 0 | 1 | 192.8575 | 0.1511189 | 1.303841 | 19.90769 | 2.110947 | 7.979257 | 0.4103203 | 4.667611 | 3 | 1 | 64.15131 | 13.04919 | 1
0.02914456 | 0.01912882 | 2 | 112.7934 | 0.1905507 | 0.6831212 | 16.05661 | 6.285934 | 5.044519 | 0.903121 | 0 | 2 | 1 | 47.52668 | 17.08764 | 1
2.013189 | 0 | 1 | 169.9019 | 0.1599179 | 1.116865 | 18.0372 | 2.951422 | 0.9912875 | 0.5497631 | 6.59522 | 3 | 1 | 51.38059 | 52.71988 | 1
0.001340566 | 0 | 2 | 115.0769 | 0.1905527 | 0.6829339 | 9.9559 | 9.917363 | 5.003982 | 1.525734 | 0.005928048 | 2 | 1 | 50.6955 | 23.77661 | 1
1.971531 | 0.9996478 | 1 | 124.8414 | 0.1715254 | 0.8775897 | 13.00815 | 1.669383 | 4.031537 | 0.9177845 | 7.795045 | 1 | 3 | 120.2993 | 21.00021 | 1
0 | 0 | 1 | 93.44542 | 0.240055 | 0.84976 | 12.03594 | 6.185098 | 3.497408 | 0.7544917 | 2.160255 | 3 | 2 | 55.82869 | 23.35193 | 2
1.985014 | 0.0009856827 | 1 | 191.1414 | 0.1497308 | 1.315831 | 20.01655 | 4.60884 | 7.920086 | 0.4332848 | 4.442248 | 3 | 1 | 64.14857 | 11.18326 | 1
2.038581 | 0.1040634 | 1 | 119.478 | 0.1789644 | 1.214401 | 20.0373 | 3.278006 | 4.045745 | 0.3695127 | 8.904113 | 3 | 1 | 54.83789 | 21.93452 | 1
1.996874 | 0 | 1 | 161.4194 | 0.1223001 | 0.9040085 | 15.9589 | 1.146719 | 5.055168 | 1.246051 | 0 | 2 | 1 | 53.68645 | 20.61546 | 2
0.002189529 | 1.010354 | 1 | 108.6404 | 0.1909877 | 0.68446 | 10.04277 | 9.977176 | 4.919502 | 1.514543 | 0.07543572 | 2 | 1 | 50.63533 | 25.88518 | 1
0.0098007 | 0.001503922 | 1 | 140.3969 | 0.1862795 | 1.167506 | 9.501427 | 10.41103 | 2.454136 | 0.0004724344 | 0.1825719 | 5 | 2 | 46.17159 | 25.22457 | 1
2.000775 | 1.004459 | 1 | 125.7946 | 0.1719524 | 0.8730371 | 12.96165 | 2.500156 | 4.088972 | 0.9219953 | 7.761935 | 1 | 3 | 119.3317 | 24.891 | 1
0.03012353 | 0.9961459 | 2 | 107.6162 | 0.1912696 | 0.6886767 | 5.980015 | 16.56006 | 5.0102 | 2.509439 | 0.07270883 | 2 | 1 | 49.28926 | 22.75276 | 1
1.988935 | 0.007892718 | 1 | 165.7785 | 0.150045 | 1.29983 | 19.99204 | 2.191989 | 6.000156 | 0 | 0.0944817 | 5 | 1 | 64.67065 | 18.20162 | 1
2.003458 | 0 | 1 | 201.4707 | 0.1988847 | 1.121321 | 12.58252 | 5.950657 | 3.981256 | 0 | 0.03475736 | 1 | 1 | 49.11685 | 16.46953 | 1
1.986805 | 0.001702949 | 1 | 192.2743 | 0.149107 | 1.309354 | 15.94825 | 3.805805 | 7.954689 | 0.5120182 | 5.594509 | 3 | 1 | 64.2354 | 12.89629 | 1
1.976541 | 0 | 1 | 166.9678 | 0.149689 | 1.309075 | 20.00528 | 2.055851 | 5.991453 | 0.006722781 | 0 | 5 | 1 | 64.99229 | 18.45524 | 1
1.989128 | 0 | 1 | 147.1664 | 0.217696 | 0.8765543 | 18.99019 | 3.09162 | 7.042837 | 0 | 0.083808 | 5 | 1 | 63.66159 | 6.710402 | 1
1.999342 | 0.004222548 | 1 | 160.9165 | 0.1219016 | 0.9010031 | 15.94961 | 0.9905313 | 2.499311 | 1.25978 | 0.02209418 | 2 | 1 | 54.19127 | 23.38672 | 2
0 | 0 | 1 | 140.021 | 0.1860091 | 1.167687 | 9.693823 | 10.53423 | 2.526829 | 0.0006025616 | 0 | 5 | 2 | 46.3998 | 27.32756 | 1
0 | 0.4947613 | 2 | 112.0402 | 0.191211 | 0.6855871 | 5.908214 | 16.80608 | 5.077622 | 2.483774 | 0.1001046 | 2 | 1 | 49.05639 | 25.61678 | 1
1.975008 | 0 | 1 | 168.1493 | 0.1497362 | 1.311099 | 19.9688 | 1.917018 | 3.974482 | 0 | 0 | 5 | 1 | 64.58509 | 21.105 | 1
1.998523 | 0.004288492 | 1 | 165.812 | 0.1506542 | 1.307868 | 19.93224 | 4.447749 | 8.013315 | 0.01061414 | 0 | 5 | 1 | 64.91034 | 18.39749 | 1
0 | 0.4961405 | 2 | 113.5143 | 0.1905671 | 0.6886967 | 15.9905 | 6.223972 | 5.044154 | 0.9343971 | 0 | 2 | 1 | 47.28692 | 15.95125 | 1
1.013507 | 0 | 1 | 110.8924 | 0.239466 | 0.845624 | 11.93376 | 6.201689 | 3.458989 | 0.01404669 | 0.02342844 | 4 | 2 | 54.2498 | 11.20326 | 1
0.001465075 | 9.220417e-05 | 1 | 126.2322 | 0.1607875 | 1.120912 | 17.98023 | 0.8953712 | 1.007827 | 0.5501873 | 6.685492 | 3 | 1 | 51.8599 | 24.92753 | 2
1.974097 | 0 | 1 | 148.3463 | 0.2170538 | 0.882067 | 19.0416 | 1.900269 | 5.082309 | 0.008514048 | 0.01947616 | 5 | 1 | 47.59813 | 14.58545 | 1
0.9945049 | 0 | 1 | 159.0518 | 0.1597768 | 1.118325 | 18.08576 | 0.5356521 | 0.9850422 | 0.5344575 | 6.56853 | 3 | 1 | 51.31531 | 31.46497 | 2
1.986633 | 0.002063264 | 1 | 175.3451 | 0.161228 | 1.114806 | 10.00664 | 2.078818 | 1.046966 | 0.9973199 | 1.11822 | 3 | 1 | 49.8175 | 25.71669 | 1
2.005672 | 0 | 1 | 191.7002 | 0.1506799 | 1.309433 | 15.91848 | 2.499411 | 5.993795 | 0.5266688 | 5.683965 | 3 | 1 | 63.91537 | 15.39773 | 1
2.323822 | 0.006483635 | 1 | 137.0574 | 0.1699136 | 1.068309 | 9.56834 | 10.58624 | 2.579112 | 0 | 0 | 2 | 1 | 41.18188 | 31.18621 | 1
0 | 0.005931935 | 2 | 114.2686 | 0.1910416 | 0.6877301 | 15.92211 | 6.208224 | 4.927664 | 0.9506603 | 0.02607557 | 2 | 1 | 47.38942 | 18.47776 | 1
2.002044 | 0.1044125 | 1 | 124.2902 | 0.1796217 | 1.221339 | 11.87287 | 5.742948 | 5.002856 | 0.7007578 | 8.989274 | 3 | 1 | 54.14187 | 37.04861 | 1
2.297154 | 0.01116538 | 1 | 149.4182 | 0.1864679 | 1.165864 | 9.499753 | 10.64201 | 2.434988 | 0 | 0.02289735 | 2 | 1 | 41.2434 | 28.12516 | 1
1.011931 | 0 | 1 | 109.8082 | 0.2396747 | 0.8492651 | 12.15502 | 6.361356 | 3.469189 | 0.01540169 | 0.02984108 | 4 | 1 | 48.49981 | 13.89035 | 1
2.003789 | 0.003981276 | 1 | 173.6451 | 0.2169044 | 0.8788651 | 15.75145 | 2.583278 | 4.968928 | 0.001910857 | 0.1854611 | 5 | 1 | 63.77015 | 11.43005 | 1
1.986636 | 0 | 1 | 161.2662 | 0.1221126 | 0.8967793 | 15.89182 | 2.014517 | 2.488264 | 1.259229 | 0.03077703 | 2 | 1 | 53.84917 | 29.5769 | 1
1.99433 | 0.01504675 | 1 | 174.1956 | 0.1596383 | 1.124653 | 18.06117 | 2.037147 | 1.947762 | 0.535403 | 13.22593 | 3 | 1 | 50.41825 | 41.84931 | 2
0 | 0.01217077 | 1 | 96.86749 | 0.1804781 | 1.217767 | 19.94779 | 3.276581 | 3.996846 | 0.3605488 | 8.913429 | 3 | 1 | 54.82552 | 15.89514 | 2
2.019122 | 1.000073 | 1 | 125.3323 | 0.1721554 | 0.8837441 | 13.04974 | 5.757259 | 2.020243 | 0.9477706 | 7.619692 | 1 | 3 | 120.2333 | 22.71063 | 1
2.000379 | 0.002371936 | 1 | 119.7256 | 0.1797143 | 1.224655 | 19.93193 | 3.221 | 3.932656 | 0.3801082 | 8.826712 | 3 | 1 | 54.68517 | 21.09966 | 1
2.033787 | 0.008340098 | 1 | 170.5021 | 0.1603922 | 1.122386 | 22.01154 | 1.580492 | 0.9720877 | 0.4418419 | 5.595559 | 3 | 1 | 50.14285 | 40.91779 | 2
0 | 0 | 2 | 114.1479 | 0.1900936 | 0.6812124 | 10.14179 | 9.907082 | 5.111705 | 1.502663 | 0.02325822 | 2 | 1 | 50.36432 | 23.66069 | 1
1.987411 | 0 | 1 | 191.8912 | 0.1501852 | 1.308385 | 15.9029 | 5.856668 | 8.014474 | 0.5194659 | 5.710567 | 3 | 1 | 64.13072 | 12.93501 | 1
1.973099 | 0.005362446 | 1 | 192.1164 | 0.1504043 | 1.30742 | 16.08321 | 5.730246 | 5.92009 | 0.5477469 | 5.500748 | 3 | 1 | 64.11048 | 11.38265 | 1
1.967956 | 0.0004812713 | 1 | 190.7551 | 0.1506455 | 1.306183 | 20.05525 | 4.405761 | 3.938434 | 0.3981361 | 4.425404 | 3 | 1 | 63.36088 | 12.90258 | 1
0 | 0.00112278 | 1 | 126.7587 | 0.1602267 | 1.120601 | 17.87895 | 3.627545 | 1.009931 | 0.5588139 | 6.633916 | 3 | 1 | 51.63838 | 30.97192 | 2
0.00474723 | 0 | 1 | 92.78398 | 0.2397553 | 0.8493917 | 12.04543 | 6.187291 | 3.504425 | 0.7530806 | 2.10363 | 3 | 2 | 55.37754 | 24.18706 | 2
2.009041 | 0 | 1 | 192.3425 | 0.1508686 | 1.30634 | 20.00592 | 4.458715 | 5.974175 | 0.4118313 | 4.391113 | 3 | 1 | 64.33835 | 16.42808 | 1
1.9719 | 0.001448874 | 1 | 166.3957 | 0.1502466 | 1.307549 | 20.0074 | 4.457404 | 8.09642 | 0 | 0 | 5 | 1 | 64.77281 | 16.33891 | 1
2.015906 | 0.005552479 | 1 | 190.9438 | 0.149995 | 1.307256 | 16.02735 | 3.704554 | 6.115122 | 0.5356948 | 5.600442 | 3 | 1 | 63.92345 | 10.88745 | 1
2.991415 | 0 | 1 | 181.2162 | 0.1591463 | 1.124899 | 17.97152 | 1.977914 | 0.9883774 | 0.5345103 | 6.6427 | 3 | 1 | 52.07018 | 47.14318 | 1
2.002609 | 0.008813348 | 1 | 161.004 | 0.1228425 | 0.8976077 | 16.0057 | 4.495355 | 5.038376 | 1.234856 | 0.131153 | 2 | 1 | 53.61083 | 28.92256 | 1
2.028652 | 0.09568106 | 1 | 126.6294 | 0.1800072 | 1.214804 | 20.01963 | 3.304781 | 5.040583 | 0.3681642 | 8.819511 | 3 | 1 | 55.49662 | 21.73202 | 1
0.01593814 | 0 | 1 | 134.9911 | 0.1694982 | 1.056679 | 9.560639 | 10.50875 | 2.546417 | 0 | 0 | 2 | 1 | 41.58057 | 33.5098 | 1
1.995228 | 0 | 1 | 168.0162 | 0.1509841 | 1.309798 | 19.87587 | 2.023381 | 7.971861 | 0 | 0 | 5 | 1 | 64.57937 | 19.38849 | 1
1.984162 | 0 | 1 | 120.0455 | 0.1797224 | 1.216798 | 20.10492 | 3.25054 | 4.08526 | 0.3697624 | 8.943824 | 3 | 1 | 55.17502 | 22.95156 | 1
0 | 0.5047242 | 2 | 112.2 | 0.1894544 | 0.6892857 | 9.906098 | 10.03877 | 4.996984 | 1.489224 | 0.009543836 | 2 | 1 | 50.80025 | 23.29084 | 1
0 | 0.4952451 | 2 | 111.2732 | 0.1902943 | 0.6808673 | 10.0619 | 10.00335 | 5.018551 | 1.499685 | 0 | 2 | 1 | 49.83068 | 23.57184 | 1
1.996248 | 0.00839407 | 1 | 174.9928 | 0.1601791 | 1.117732 | 18.00646 | 1.953612 | 1.00009 | 0.5590825 | 13.19203 | 3 | 1 | 49.96548 | 47.21868 | 1
1.982456 | 0.0120682 | 1 | 169.9806 | 0.1598471 | 1.114399 | 21.89587 | 2.843241 | 2.993859 | 0.4637638 | 5.490524 | 3 | 1 | 49.54839 | 40.09844 | 2
1.997667 | 0 | 1 | 193.0999 | 0.151233 | 1.3101 | 16.04293 | 2.515077 | 4.012239 | 0.5165049 | 5.619849 | 3 | 1 | 63.58016 | 32.30051 | 1
2.001366 | 0.007667715 | 1 | 174.2995 | 0.1585542 | 1.122731 | 17.92316 | 2.091322 | 0.9478673 | 0.548118 | 13.17605 | 3 | 1 | 49.91132 | 46.81272 | 1
1.996004 | 0 | 1 | 147.8918 | 0.2178725 | 0.8810731 | 15.98687 | 3.757153 | 4.913346 | 0.006965761 | 0.01354901 | 5 | 1 | 64.02206 | 11.45971 | 1
1.988449 | 0.006597122 | 1 | 169.7209 | 0.1604601 | 1.115429 | 17.94222 | 2.949737 | 0.9906196 | 0.5380141 | 6.505873 | 3 | 1 | 51.97637 | 52.84709 | 1
2.002997 | 0.006425662 | 1 | 169.0892 | 0.1602656 | 1.116861 | 17.87849 | 0.6482951 | 0.9612955 | 0.5568124 | 6.614859 | 3 | 1 | 51.36706 | 37.45885 | 2
2.007854 | 0.0052977 | 1 | 168.0276 | 0.148436 | 1.309257 | 20.12467 | 1.959739 | 6.024069 | 0.0003325555 | 0 | 5 | 1 | 64.57778 | 18.40428 | 1
1.980622 | 0 | 1 | 190.8573 | 0.1511226 | 1.301166 | 16.01474 | 2.452167 | 6.01907 | 0.5006332 | 5.655672 | 3 | 1 | 64.42328 | 13.93375 | 1
2.025074 | 0 | 1 | 161.5384 | 0.1216738 | 0.8976749 | 16.07049 | 1.896471 | 10.00059 | 1.244149 | 0.09262286 | 2 | 1 | 54.14313 | 17.13944 | 1
1.998248 | 0 | 1 | 127.5058 | 0.2169259 | 0.8860329 | 19.03079 | 3.123833 | 5.065132 | 0.00391501 | 0 | 5 | 1 | 47.44115 | 13.46487 | 1
3.000335 | 0 | 1 | 181.4492 | 0.1599008 | 1.119243 | 17.84623 | 2.016909 | 0.9997262 | 0.5530482 | 6.611142 | 3 | 1 | 51.86525 | 47.26328 | 1
2.012586 | 0 | 1 | 191.3252 | 0.1506129 | 1.302005 | 16.13616 | 3.67241 | 5.935898 | 0.5256366 | 5.473543 | 3 | 1 | 64.16426 | 11.04919 | 1
2.004145 | 0.0007500334 | 1 | 169.4716 | 0.1603718 | 1.117443 | 17.99948 | 2.937009 | 1.990168 | 0.557404 | 6.761883 | 3 | 1 | 51.53093 | 48.4276 | 1
2.016939 | 0.09742941 | 1 | 126.7688 | 0.1805192 | 1.217345 | 20.03994 | 3.182008 | 4.051477 | 0.3817042 | 8.757726 | 3 | 1 | 55.18605 | 25.21036 | 1
2.005103 | 0 | 1 | 118.9309 | 0.1804744 | 1.229009 | 20.05337 | 3.150553 | 3.917166 | 0.3763627 | 8.893663 | 3 | 1 | 54.51377 | 21.60453 | 1
0 | 0 | 2 | 115.0692 | 0.1904008 | 0.6934823 | 9.97274 | 9.931468 | 9.995866 | 1.491054 | 0 | 2 | 1 | 50.41987 | 21.9888 | 1
2.006424 | 0 | 1 | 162.256 | 0.1225126 | 0.9017667 | 16.01839 | 0.9858105 | 10.0253 | 1.232732 | 0 | 2 | 1 | 54.81861 | 14.69844 | 2
0.9796743 | 0.006881063 | 1 | 110.0312 | 0.2393323 | 0.8447097 | 12.12956 | 6.153753 | 3.616595 | 0.7561482 | 2.716038 | 3 | 1 | 49.26064 | 24.80733 | 1
2.001929 | 0 | 1 | 174.8482 | 0.1595633 | 1.125054 | 9.997363 | 2.990136 | 1.053116 | 0.9860607 | 1.267533 | 3 | 1 | 49.79172 | 29.53052 | 1
0 | 0.9968405 | 2 | 107.8153 | 0.1907744 | 0.6816997 | 10.07657 | 9.94955 | 5.00583 | 1.49375 | 0.07532088 | 2 | 1 | 50.23365 | 26.18843 | 1
1.996301 | 0 | 1 | 122.4893 | 0.2404534 | 0.8506855 | 11.83815 | 6.183377 | 3.522893 | 0.8357116 | 6.235261 | 3 | 2 | 54.72198 | 39.0505 | 1
1.997716 | 0.002079926 | 1 | 161.409 | 0.1226917 | 0.9025961 | 16.09134 | 4.527052 | 9.916575 | 1.26357 | 0.1262415 | 2 | 1 | 54.38727 | 23.0871 | 1
0 | 0.1027994 | 1 | 90.21956 | 0.1797009 | 1.219363 | 19.87629 | 3.204093 | 3.953853 | 0.3852184 | 8.91968 | 3 | 1 | 55.24267 | 11.62401 | 2
1.990248 | 0.9813192 | 1 | 124.747 | 0.1725295 | 0.8847952 | 13.08204 | 1.466292 | 4.028617 | 0.9237952 | 7.745058 | 1 | 3 | 119.873 | 22.85311 | 1
2.00165 | 1.006268 | 1 | 124.9724 | 0.1713247 | 0.8781175 | 13.03175 | 2.593088 | 4.007085 | 0.9170468 | 7.894709 | 1 | 3 | 119.7143 | 24.96961 | 1
0.002840881 | 0.00881297 | 1 | 110.9059 | 0.1908802 | 0.6811457 | 5.992204 | 16.60068 | 5.012693 | 2.48579 | 0.08337365 | 2 | 1 | 48.86074 | 22.69838 | 1
0 | 0 | 1 | 94.10611 | 0.2398149 | 0.8502704 | 11.99191 | 6.362299 | 3.5015 | 0.8565149 | 6.328328 | 3 | 1 | 49.61484 | 30.17502 | 2
0.02249348 | 0 | 2 | 114.7808 | 0.1912331 | 0.686112 | 9.979458 | 9.975058 | 4.999776 | 1.496569 | 0.03903096 | 2 | 1 | 51.25853 | 22.78407 | 1
1.984607 | 0 | 1 | 170.4445 | 0.1591152 | 1.122533 | 21.9333 | 2.827612 | 3.004525 | 0.462568 | 5.60737 | 3 | 1 | 49.75807 | 40.76792 | 2
2.017229 | 0 | 1 | 169.8933 | 0.1610255 | 1.127665 | 21.98326 | 1.960273 | 0.9535756 | 0.4568745 | 5.547598 | 3 | 1 | 49.91778 | 45.22575 | 2
2.007592 | 0.001373924 | 1 | 202.0004 | 0.1997898 | 1.11696 | 12.87947 | 5.910444 | 2.989936 | 0 | 0.05987843 | 1 | 1 | 49.44216 | 17.18374 | 1
1.988516 | 0 | 1 | 174.1179 | 0.1597793 | 1.119396 | 14.10585 | 2.089968 | 0.9453079 | 0.7079187 | 6.498484 | 3 | 1 | 49.8691 | 41.65902 | 1
0.03154986 | 0 | 2 | 115.1375 | 0.190367 | 0.693078 | 15.92921 | 6.307289 | 4.972762 | 0.9211299 | 0.1934721 | 2 | 1 | 47.93058 | 17.18327 | 1
1.978787 | 0.009443888 | 1 | 168.2407 | 0.1595946 | 1.122815 | 18.02176 | 3.004583 | 1.052573 | 0.5688402 | 6.539629 | 3 | 1 | 51.97436 | 52.54437 | 1
2.016335 | 0 | 1 | 166.5952 | 0.1503339 | 1.305325 | 20.0078 | 2.090359 | 5.992054 | 0 | 0.05368589 | 5 | 1 | 64.95331 | 18.13975 | 1
2.017782 | 0.1076292 | 1 | 125.9171 | 0.1795711 | 1.21598 | 19.98843 | 4.365099 | 3.026194 | 0.3869199 | 8.935143 | 3 | 1 | 55.19735 | 29.52306 | 1
1.988082 | 0.1021802 | 1 | 118.2427 | 0.1795923 | 1.217777 | 19.91849 | 3.267889 | 4.005068 | 0.3646886 | 8.870507 | 3 | 1 | 54.68788 | 21.10859 | 1
0.02474614 | 0 | 1 | 93.95129 | 0.2402497 | 0.8430456 | 12.03624 | 6.272228 | 3.48308 | 0 | 0 | 4 | 2 | 53.94465 | 13.24793 | 1
0.9955563 | 0.003898122 | 1 | 109.9721 | 0.2394423 | 0.8471529 | 12.06877 | 6.273103 | 3.455662 | 0 | 0.1263276 | 4 | 1 | 48.09032 | 14.02414 | 1
0.005130507 | 0.999278 | 2 | 107.4682 | 0.1898069 | 0.686801 | 9.932221 | 9.884526 | 2.482413 | 1.496314 | 0 | 2 | 1 | 50.68681 | 22.13353 | 1
2.004626 | 0 | 1 | 175.3946 | 0.1592017 | 1.121175 | 14.15895 | 1.927071 | 1.008053 | 0.6996081 | 6.292254 | 3 | 1 | 49.89952 | 42.00765 | 1
1.997613 | 0.001502957 | 1 | 191.1845 | 0.1500829 | 1.304731 | 16.12371 | 3.738061 | 4.025504 | 0.5360157 | 5.58195 | 3 | 1 | 64.17617 | 15.18839 | 1
0.01440925 | 0.002912158 | 1 | 92.42126 | 0.2407293 | 0.8458557 | 12.04455 | 6.329949 | 3.505378 | 0.001275989 | 0 | 4 | 2 | 54.3335 | 13.03118 | 1
0.01410145 | 1.004341 | 1 | 108.4562 | 0.1897617 | 0.6778177 | 9.899886 | 10.13736 | 5.028552 | 1.517456 | 0 | 2 | 1 | 50.2354 | 25.83526 | 1
1.968926 | 0.007229281 | 1 | 162.0131 | 0.1218453 | 0.8993003 | 16.03263 | 4.452349 | 4.933172 | 1.232747 | 0 | 2 | 1 | 54.5841 | 27.14878 | 1
2.02318 | 0.1025042 | 1 | 118.5822 | 0.1801128 | 1.224948 | 20.02292 | 3.156063 | 4.038099 | 0.3843921 | 8.90658 | 3 | 1 | 54.74171 | 23.90161 | 1
1.970455 | 0.09155967 | 1 | 126.2988 | 0.1797844 | 1.214003 | 20.04171 | 3.308503 | 2.950401 | 0.3584195 | 9.010532 | 3 | 1 | 55.14341 | 25.78612 | 1
2.01835 | 0 | 1 | 192.9177 | 0.1516717 | 1.310306 | 16.12927 | 5.937493 | 6.043236 | 0.5353242 | 5.579941 | 3 | 1 | 63.73761 | 11.65469 | 1
0.02002319 | 1.018057 | 2 | 107.4849 | 0.1901592 | 0.6838989 | 9.985697 | 10.07939 | 5.022086 | 1.486443 | 0.06615171 | 2 | 1 | 50.32726 | 26.07317 | 1
0 | 0.004445183 | 1 | 127.9735 | 0.1601949 | 1.123378 | 18.16645 | 0.6129775 | 0.9177846 | 0.5579555 | 6.668558 | 3 | 1 | 51.31241 | 18.54637 | 2
2.292699 | 0.01453698 | 1 | 133.1154 | 0.1578165 | 0.9879593 | 9.533041 | 10.73151 | 2.532398 | 0 | 0 | 5 | 2 | 45.55675 | 21.28471 | 1
1.98035 | 0.008561816 | 1 | 169.3849 | 0.1605377 | 1.121704 | 21.97639 | 2.049255 | 1.043745 | 0.4466087 | 5.457796 | 3 | 1 | 49.50418 | 44.93514 | 2
1.996181 | 0.001483599 | 1 | 174.1017 | 0.2173568 | 0.8799206 | 19.29502 | 2.037512 | 7.055298 | 0.001255749 | 0 | 5 | 1 | 63.21783 | 7.304972 | 1
1.994526 | 0.001849311 | 1 | 168.5715 | 0.1599063 | 1.125591 | 18.06745 | 3.805388 | 1.966212 | 0.5763324 | 6.64028 | 3 | 1 | 51.21288 | 52.06958 | 1
2.013856 | 0.09977556 | 1 | 127.4101 | 0.181177 | 1.221462 | 19.96304 | 3.187607 | 4.007887 | 0.3448136 | 8.943591 | 3 | 1 | 55.00709 | 25.41044 | 1
2.023286 | 0.08933754 | 1 | 126.2024 | 0.179942 | 1.217031 | 12.00685 | 5.705458 | 5.030529 | 0.7083064 | 9.025297 | 3 | 1 | 54.9315 | 35.54204 | 1
2.024803 | 0.0001107306 | 1 | 174.1617 | 0.1597431 | 1.120416 | 18.05163 | 1.052111 | 1.03237 | 0.5494159 | 13.18712 | 3 | 1 | 50.27243 | 37.0567 | 2
1.990009 | 0.007428207 | 1 | 161.2568 | 0.1218952 | 0.8971372 | 15.98774 | 0.9982139 | 5.018003 | 1.227322 | 0 | 2 | 1 | 53.88472 | 21.78176 | 2
1.996282 | 0 | 1 | 191.9201 | 0.1493718 | 1.308954 | 16.01088 | 2.502654 | 7.981245 | 0.517937 | 5.510052 | 3 | 1 | 64.3284 | 17.10616 | 1
1.970083 | 0.002527576 | 1 | 191.2563 | 0.1508537 | 1.306504 | 15.93358 | 2.502775 | 4.043431 | 0.5256741 | 5.630076 | 3 | 1 | 63.71958 | 30.89138 | 1
1.985679 | 0.155225 | 1 | 114.5968 | 0.1786345 | 1.217151 | 19.86303 | 3.329926 | 4.043689 | 0.3755281 | 8.871922 | 3 | 1 | 54.05105 | 20.21393 | 1
2.317147 | 0 | 1 | 148.0678 | 0.1857378 | 1.16688 | 9.50865 | 10.35962 | 2.493218 | 0.001040332 | 0.04073149 | 2 | 1 | 41.0589 | 32.96032 | 1
2.028711 | 0 | 1 | 174.2982 | 0.217102 | 0.8798826 | 15.91138 | 3.793989 | 4.965554 | 0 | 0.05328829 | 5 | 1 | 47.92908 | 17.80574 | 1
1.978064 | 0 | 1 | 174.2559 | 0.2185237 | 0.8841263 | 19.14284 | 2.073429 | 2.968001 | 0 | 0 | 5 | 1 | 48.06429 | 21.03751 | 1
1.989471 | 0 | 1 | 192 | 0.1493108 | 1.306524 | 19.95317 | 4.446034 | 4.059999 | 0.4299431 | 4.521571 | 3 | 1 | 64.09318 | 11.54191 | 1
1.999531 | 0 | 1 | 129.4986 | 0.2166971 | 0.8713097 | 18.99104 | 3.087206 | 5.041793 | 0 | 0 | 5 | 1 | 63.07363 | 11.88298 | 1
2.004979 | 0.9944752 | 1 | 124.7095 | 0.1719209 | 0.8784683 | 9.921539 | 7.310876 | 1.999119 | 1.019072 | 9.914855 | 1 | 3 | 120.0624 | 20.91937 | 1
1.985612 | 0.008709203 | 1 | 174.6071 | 0.2171063 | 0.8728015 | 19.1858 | 3.084102 | 4.991244 | 0 | 0 | 5 | 1 | 62.94603 | 10.52498 | 1
2.007536 | 0 | 1 | 175.2569 | 0.1596804 | 1.12175 | 17.94582 | 2.092547 | 1.922269 | 0.5690864 | 13.08206 | 3 | 1 | 50.52139 | 39.40908 | 2
1.991579 | 0.0007759024 | 1 | 148.1483 | 0.217174 | 0.8726017 | 15.86407 | 3.833257 | 2.99629 | 0.006436663 | 0 | 5 | 1 | 63.93032 | 14.91591 | 1
1.999743 | 0 | 1 | 174.4138 | 0.1592675 | 1.11584 | 17.97461 | 4.152941 | 1.947637 | 0.5652798 | 13.21017 | 3 | 1 | 50.14342 | 51.18244 | 2
2.009708 | 0.007233042 | 1 | 174.5606 | 0.2174289 | 0.8781226 | 15.84967 | 2.414513 | 7.00699 | 0.005117871 | 0 | 5 | 1 | 63.84648 | 11.78887 | 1
2.000114 | 0.008044759 | 1 | 148.1442 | 0.2158711 | 0.8861468 | 19.04366 | 2.153182 | 5.052105 | 0.005377301 | 0.06264015 | 5 | 1 | 47.60051 | 14.73681 | 1
1.992245 | 0.005301582 | 1 | 167.8307 | 0.150361 | 1.303755 | 19.9292 | 2.093937 | 3.956898 | 0 | 0.04024312 | 5 | 1 | 64.31706 | 21.28266 | 1
1.998052 | 0.001878317 | 1 | 162.1942 | 0.1219216 | 0.8987422 | 16.11384 | 1.074169 | 2.510489 | 1.247196 | 0.04234339 | 2 | 1 | 54.27077 | 23.15042 | 2
1.99843 | 0 | 1 | 170.8899 | 0.160591 | 1.122441 | 18.05528 | 0.9305266 | 1.043863 | 0.5477012 | 6.663998 | 3 | 1 | 51.62007 | 39.34262 | 1
1.993424 | 0 | 1 | 174.3457 | 0.1610208 | 1.126247 | 18.10142 | 0.6046408 | 2.009684 | 0.5705945 | 13.25542 | 3 | 1 | 50.1699 | 22.11771 | 2
1.995401 | 0.0119247 | 1 | 161.5217 | 0.1220782 | 0.901964 | 16.1178 | 2.118756 | 2.476965 | 1.238145 | 0 | 2 | 1 | 54.34492 | 29.61281 | 1
2.02841 | 0 | 1 | 122.5037 | 0.2407753 | 0.8507585 | 11.809 | 6.163276 | 3.500457 | 0.830016 | 6.313484 | 3 | 2 | 54.70901 | 38.46283 | 1
2.009968 | 0.004071864 | 1 | 174.457 | 0.1598162 | 1.123638 | 10.02792 | 2.034296 | 1.042082 | 1.009479 | 1.231024 | 3 | 1 | 50.63135 | 25.56217 | 1
1.994749 | 0.006501064 | 1 | 190.5027 | 0.1994179 | 1.11504 | 15.85236 | 4.589488 | 1.011543 | 0.003562113 | 0.07856337 | 1 | 1 | 47.79434 | 21.09558 | 1
0.0123859 | 0 | 1 | 126.5026 | 0.1610153 | 1.121514 | 18.09077 | 0.9784625 | 0.9998518 | 0.5575357 | 6.607777 | 3 | 1 | 51.61213 | 24.79186 | 2
1.994068 | 0.006368823 | 1 | 190.9373 | 0.1506788 | 1.311843 | 15.93973 | 5.791965 | 8.050825 | 0.544378 | 5.549575 | 3 | 1 | 63.97362 | 11.51048 | 1
2.020848 | 0.004688902 | 1 | 190.4886 | 0.1999823 | 1.116104 | 15.81432 | 4.714832 | 4.022636 | 0.003078246 | 0.01813057 | 1 | 1 | 47.86272 | 19.65818 | 1
1.006569 | 0.01060208 | 1 | 158.4385 | 0.1603996 | 1.11756 | 17.88344 | 2.037573 | 0.9471192 | 0.5491059 | 6.566894 | 3 | 1 | 51.51144 | 39.2302 | 2
1.998093 | 0 | 1 | 175.0904 | 0.2173806 | 0.8762668 | 15.8754 | 3.685646 | 7.027758 | 0 | 0.04997389 | 5 | 1 | 48.086 | 16.14453 | 1
2.007957 | 0 | 1 | 201.3781 | 0.1999597 | 1.123252 | 15.97437 | 4.658174 | 1.041744 | 0.005760418 | 0.02200723 | 1 | 1 | 48.03281 | 26.48707 | 1
1.972083 | 0 | 1 | 201.6986 | 0.1992286 | 1.119708 | 15.92082 | 4.751535 | 0.9456063 | 0 | 0.003933538 | 1 | 1 | 47.78502 | 26.26654 | 1
1.979976 | 0.00128144 | 1 | 170.8526 | 0.1598427 | 1.118649 | 17.90225 | 2.049978 | 1.900264 | 0.5527015 | 6.581134 | 3 | 1 | 51.82628 | 41.22215 | 2
1.978782 | 0.0003571696 | 1 | 192.172 | 0.1507384 | 1.302876 | 20.17497 | 4.515764 | 3.954196 | 0.437763 | 4.576519 | 3 | 1 | 63.41372 | 13.3485 | 1
2.00254 | 0 | 1 | 191.1815 | 0.1503045 | 1.307987 | 20.05279 | 4.567919 | 3.995494 | 0.4223811 | 4.570648 | 3 | 1 | 64.47141 | 12.36222 | 1
2.330789 | 0 | 1 | 136.3621 | 0.1699003 | 1.060913 | 9.563188 | 10.40747 | 2.544391 | 0 | 0 | 5 | 2 | 46.27714 | 28.13707 | 1
2.039653 | 0.1028867 | 1 | 124.8233 | 0.1802231 | 1.221024 | 16.10445 | 4.156566 | 4.960833 | 0.5091906 | 8.343569 | 3 | 1 | 54.88408 | 23.10725 | 1
3.011339 | 0.0121015 | 1 | 181.9481 | 0.1594893 | 1.115189 | 17.86668 | 2.130716 | 1.024404 | 0.5525656 | 6.624833 | 3 | 1 | 51.576 | 47.50388 | 1
2.008901 | 0.002848457 | 1 | 192.0852 | 0.1496088 | 1.30902 | 15.92592 | 5.842046 | 7.872848 | 0.5195185 | 5.715682 | 3 | 1 | 64.19833 | 11.91506 | 1
1.967993 | 1.003737 | 1 | 124.37 | 0.1719086 | 0.8781523 | 13.06689 | 5.814673 | 2.007926 | 0.9429295 | 7.595823 | 1 | 3 | 119.6823 | 22.87884 | 1
1.990356 | 0.1035123 | 1 | 124.4663 | 0.1796951 | 1.214741 | 19.9341 | 1.988858 | 2.982119 | 0.3634985 | 8.935967 | 3 | 1 | 54.91189 | 16.19821 | 1
1.986 | 0.002436117 | 1 | 170.167 | 0.1601956 | 1.114413 | 17.97765 | 2.074213 | 1.092257 | 0.5648393 | 6.548334 | 3 | 1 | 51.64803 | 47.69846 | 1
1.988967 | 0.005716324 | 1 | 201.6857 | 0.1995824 | 1.115046 | 15.89368 | 4.747758 | 0.916822 | 0 | 0 | 1 | 1 | 47.16725 | 26.51633 | 1
1.997012 | 0.1024259 | 1 | 119.656 | 0.1796421 | 1.219131 | 19.89617 | 3.141175 | 3.999363 | 0.376504 | 8.971205 | 3 | 1 | 55.00772 | 24.18085 | 1
1.99161 | 0 | 1 | 122.123 | 0.2405789 | 0.8466632 | 11.97067 | 6.321412 | 3.416552 | 0.00200443 | 0.04972966 | 4 | 1 | 47.88139 | 10.52097 | 1
1.964825 | 0 | 1 | 123.2404 | 0.2400527 | 0.8472896 | 12.07433 | 6.187891 | 3.475834 | 0.8336296 | 6.321688 | 3 | 1 | 49.93525 | 40.81306 | 1
2.013291 | 0 | 1 | 174.0643 | 0.1595913 | 1.121295 | 18.05929 | 4.221149 | 1.925215 | 0.557626 | 13.31593 | 3 | 1 | 50.41421 | 52.23791 | 2
0 | 0.5019274 | 1 | 112.1911 | 0.1902639 | 0.683278 | 10.09047 | 9.884108 | 5.101145 | 1.504923 | 0.05226669 | 2 | 1 | 51.11761 | 24.54263 | 1
2.004252 | 0 | 1 | 190.8959 | 0.1511778 | 1.312726 | 16.08208 | 2.614676 | 5.98437 | 0.5285645 | 5.511351 | 3 | 1 | 63.90019 | 13.86952 | 1
2.036859 | 0.001928654 | 1 | 170.7375 | 0.1601708 | 1.118139 | 22.03299 | 2.480285 | 0.9907229 | 0.4524502 | 5.506444 | 3 | 1 | 49.83585 | 49.49103 | 2
1.983661 | 0.002694447 | 1 | 192.1638 | 0.1507208 | 1.310166 | 20.02655 | 4.420442 | 7.998121 | 0.4318343 | 4.608033 | 3 | 1 | 63.38822 | 14.61347 | 1
0 | 0.00511205 | 1 | 125.9083 | 0.1595626 | 1.119309 | 18.02059 | 0.9506229 | 0.950224 | 0.5420398 | 6.647342 | 3 | 1 | 51.81056 | 24.60069 | 2
1.994917 | 0.007870709 | 1 | 161.1105 | 0.1228676 | 0.9002711 | 15.94903 | 0.9758424 | 10.04639 | 1.234657 | 0 | 2 | 1 | 53.73298 | 15.22252 | 2
2.019566 | 0.0004786218 | 1 | 127.8652 | 0.2185692 | 0.8787456 | 15.81629 | 3.773171 | 5.028144 | 0.002117938 | 0 | 5 | 1 | 47.7514 | 13.73833 | 1
2.034803 | 0 | 1 | 173.3613 | 0.2167609 | 0.8813047 | 15.84395 | 2.610256 | 7.040354 | 0 | 0.07614383 | 5 | 1 | 64.00597 | 11.57218 | 1
1.978149 | 0 | 1 | 170.4416 | 0.1593127 | 1.119969 | 21.9735 | 2.00503 | 1.946457 | 0.434628 | 5.457395 | 3 | 1 | 49.59771 | 36.54316 | 2
2.008827 | 0.00027035 | 1 | 170.1302 | 0.1601021 | 1.123426 | 21.94669 | 0.8443099 | 2.04991 | 0.4759117 | 5.585745 | 3 | 1 | 49.64228 | 26.56434 | 2
1.991731 | 0 | 1 | 174.8066 | 0.1605091 | 1.116554 | 14.03364 | 2.911808 | 1.044833 | 0.7326238 | 6.556459 | 3 | 1 | 50.01458 | 49.84598 | 1
0 | 0.008520281 | 1 | 133.52 | 0.1693224 | 1.055852 | 9.51641 | 10.72408 | 2.489784 | 0 | 0 | 5 | 2 | 46.27287 | 29.99255 | 1
2.046994 | 0.000873573 | 1 | 171.0208 | 0.1593875 | 1.115903 | 22.02514 | 0.5097096 | 2.039346 | 0.4663714 | 5.452756 | 3 | 1 | 50.10701 | 19.69897 | 2
1.97329 | 0.002339826 | 1 | 147.4836 | 0.217158 | 0.8841472 | 19.12856 | 3.209548 | 7.011987 | 0.01223567 | 0 | 5 | 1 | 63.15864 | 6.970397 | 1
2.004509 | 0.008378315 | 1 | 192.1954 | 0.1507237 | 1.30762 | 20.09718 | 1.977887 | 7.929926 | 0.4305757 | 4.557981 | 3 | 1 | 64.35504 | 11.43052 | 1
2.008312 | 0 | 1 | 165.7357 | 0.1501392 | 1.308658 | 19.9993 | 1.927953 | 5.991964 | 0 | 0 | 5 | 1 | 64.73951 | 19.74802 | 1
2.019296 | 0.003522088 | 1 | 174.6802 | 0.1603531 | 1.115565 | 18.08196 | 1.965484 | 0.9788323 | 0.56297 | 13.2248 | 3 | 1 | 49.83696 | 46.74046 | 1
2.001741 | 0 | 1 | 168.7232 | 0.1510532 | 1.308547 | 20.04199 | 2.009203 | 4.003755 | 0.00944469 | 0 | 5 | 1 | 64.46161 | 21.15579 | 1
2.005475 | 0.09887052 | 1 | 126.6056 | 0.1801397 | 1.215695 | 20.09182 | 3.216994 | 4.04489 | 0.3775998 | 8.866923 | 3 | 1 | 55.07099 | 24.96253 | 1
1.99304 | 0 | 1 | 201.8972 | 0.1999837 | 1.116314 | 12.83124 | 6.043097 | 1.927845 | 0 | 0 | 1 | 1 | 49.05916 | 16.93602 | 1
2.004783 | 0.01021946 | 1 | 168.8508 | 0.1508582 | 1.306576 | 20.04687 | 1.955805 | 3.9805 | 0.02406262 | 0 | 5 | 1 | 64.80798 | 21.05607 | 1
1.993901 | 0.09769608 | 1 | 124.4894 | 0.1795022 | 1.221874 | 20.00843 | 3.174351 | 2.963871 | 0.3984449 | 8.835869 | 3 | 1 | 54.76739 | 29.02129 | 1
0.01104624 | 0.004291628 | 1 | 93.82406 | 0.2394114 | 0.8484768 | 12.00791 | 6.308004 | 3.465759 | 0 | 0.05705887 | 4 | 2 | 54.04059 | 15.32183 | 1
0 | 0 | 1 | 110.1615 | 0.1900987 | 0.6889082 | 15.96179 | 6.31684 | 4.963815 | 0.9435476 | 0.1031536 | 2 | 1 | 47.22525 | 17.02702 | 1
2.006702 | 0.00723993 | 1 | 168.6856 | 0.1500899 | 1.301586 | 19.95905 | 2.00215 | 4.002997 | 0.0242124 | 0 | 5 | 1 | 64.99883 | 22.72147 | 1
1.99948 | 0.00645594 | 1 | 201.8455 | 0.1995328 | 1.119972 | 12.77332 | 5.862328 | 1.022999 | 0.01186263 | 0.002576568 | 1 | 1 | 49.13453 | 22.47872 | 1
2.020012 | 0.0005978161 | 1 | 96.09969 | 0.1810645 | 1.219172 | 19.92167 | 3.113692 | 4.015313 | 0.3819887 | 8.921868 | 3 | 1 | 54.81356 | 14.1727 | 2
1.999087 | 0 | 1 | 173.6717 | 0.2184842 | 0.8731983 | 19.23125 | 2.181786 | 5.008162 | 0 | 0.1500749 | 5 | 1 | 47.45492 | 17.53403 | 1
1.968491 | 0.002454237 | 1 | 190.9982 | 0.1501703 | 1.308338 | 15.98767 | 3.81229 | 8.027333 | 0.5406131 | 5.54778 | 3 | 1 | 64.32787 | 12.23346 | 1
0.02242619 | 0.01404309 | 2 | 114.8539 | 0.190307 | 0.6854167 | 10.23263 | 9.968453 | 10.10464 | 1.502831 | 0 | 2 | 1 | 51.0762 | 21.40573 | 1
0 | 0.4891815 | 2 | 111.9702 | 0.1901444 | 0.688624 | 9.943664 | 10.00427 | 10.00597 | 1.50923 | 0 | 2 | 1 | 50.88135 | 20.24523 | 1
1.988382 | 0.1047982 | 1 | 125.7302 | 0.180644 | 1.220342 | 20.02034 | 1.983744 | 3.04489 | 0.3577439 | 8.930144 | 3 | 1 | 54.78371 | 17.46378 | 1
0 | 0.4944067 | 1 | 113.3728 | 0.1910129 | 0.6841586 | 5.971402 | 16.78347 | 5.042386 | 2.487318 | 0 | 2 | 1 | 49.41595 | 23.58156 | 1
1.024426 | 0 | 1 | 109.0592 | 0.238933 | 0.8500507 | 11.93554 | 6.175564 | 3.578154 | 0.8316461 | 6.145658 | 3 | 2 | 54.41839 | 37.04937 | 1
1.962046 | 0 | 1 | 173.8546 | 0.2174979 | 0.8702978 | 19.18647 | 3.096893 | 3.024641 | 0 | 0.06765855 | 5 | 1 | 63.16514 | 23.14784 | 1
2.055762 | 0 | 1 | 201.9071 | 0.19924 | 1.119729 | 12.61014 | 5.854111 | 1.462883 | 0 | 0 | 1 | 1 | 48.85607 | 22.1007 | 1
2.018768 | 0.9999358 | 1 | 124.9852 | 0.1730225 | 0.8725779 | 12.94505 | 1.522244 | 4.013403 | 0.9174014 | 7.734699 | 1 | 3 | 120.0728 | 21.71858 | 1
2.003967 | 0 | 1 | 169.85 | 0.160256 | 1.11616 | 22.04766 | 0.5040254 | 1.01104 | 0.4521663 | 5.618737 | 3 | 1 | 49.92292 | 27.42529 | 2
1.999024 | 0.006314633 | 1 | 122.3319 | 0.2394878 | 0.848363 | 12.06055 | 6.264348 | 3.535836 | 0 | 0 | 4 | 2 | 54.43644 | 15.11173 | 1
2.005075 | 0.9889919 | 1 | 124.9073 | 0.1718597 | 0.8746365 | 9.886868 | 7.436846 | 0.9616046 | 0.9994286 | 9.868602 | 1 | 3 | 119.9962 | 15.96019 | 1
2.009261 | 0.003311776 | 1 | 174.5759 | 0.2170531 | 0.8736548 | 15.94728 | 3.880076 | 5.055669 | 0 | 0.04324702 | 5 | 1 | 64.3585 | 12.92975 | 1
3.011466 | 0 | 1 | 181.2983 | 0.1603054 | 1.130026 | 18.01048 | 3.634104 | 1.00023 | 0.5616403 | 6.455541 | 3 | 1 | 51.36365 | 55.04596 | 1
2.009874 | 0.9928157 | 1 | 125.5173 | 0.1726059 | 0.8742783 | 12.92541 | 1.58517 | 4.0369 | 0.9261606 | 7.66173 | 1 | 3 | 120.2342 | 22.73652 | 1
2.301592 | 0.001241742 | 1 | 147.9292 | 0.1850734 | 1.172989 | 9.43588 | 10.75144 | 2.513614 | 0 | 0 | 2 | 1 | 41.14621 | 32.9563 | 1
1.996493 | 0 | 1 | 191.5536 | 0.1514452 | 1.307546 | 15.83472 | 3.687368 | 8.005389 | 0.5469483 | 5.652517 | 3 | 1 | 64.33727 | 11.88926 | 1
1.997312 | 0.1002437 | 1 | 118.6154 | 0.1809338 | 1.217791 | 20.13959 | 3.274555 | 4.010281 | 0.3602137 | 8.849065 | 3 | 1 | 55.25807 | 20.6668 | 1
0.9965362 | 0 | 1 | 110.181 | 0.2394575 | 0.8485396 | 12.08253 | 6.240562 | 3.529541 | 0.764072 | 2.204286 | 3 | 2 | 55.30532 | 25.37843 | 1
2.020149 | 0.002830178 | 1 | 192.4848 | 0.1504183 | 1.313897 | 15.89522 | 5.895647 | 6.086104 | 0.5351489 | 5.543411 | 3 | 1 | 64.16005 | 11.25881 | 1
2.010548 | 0 | 1 | 169.9634 | 0.1609949 | 1.115176 | 18.06493 | 0.6465392 | 1.911314 | 0.5673978 | 6.516133 | 3 | 1 | 51.13915 | 23.74367 | 2
1.947745 | 0 | 1 | 191.743 | 0.1510929 | 1.306123 | 15.95334 | 2.517835 | 4.023739 | 0.5333353 | 5.626475 | 3 | 1 | 64.35899 | 31.38565 | 1
2.011656 | 0.001803554 | 1 | 168.2051 | 0.1501801 | 1.311835 | 20.07436 | 2.01627 | 8.001933 | 0.006708879 | 0.008050557 | 5 | 1 | 64.4359 | 13.88247 | 1
0.003460746 | 0 | 2 | 114.8337 | 0.1907272 | 0.6876831 | 9.959679 | 9.9928 | 4.992214 | 1.511713 | 0.0225736 | 2 | 1 | 50.48236 | 23.15179 | 1
1.999668 | 0.09964436 | 1 | 124.7902 | 0.1817429 | 1.224638 | 19.97047 | 3.30418 | 4.896108 | 0.3925728 | 9.013139 | 3 | 1 | 54.96735 | 21.83286 | 1
1.993095 | 0 | 1 | 128.5371 | 0.2172823 | 0.881816 | 15.87656 | 3.780283 | 5.025507 | 0.01271886 | 0.09792438 | 5 | 1 | 48.42861 | 14.02318 | 1
2.019977 | 0.003870796 | 1 | 170.9204 | 0.1596321 | 1.127611 | 21.94657 | 1.534557 | 0.9945062 | 0.4598505 | 5.534534 | 3 | 1 | 50.05494 | 41.00057 | 2
0.01683893 | 0.5108288 | 2 | 111.7698 | 0.1903539 | 0.6872226 | 10.11373 | 10.01532 | 4.963318 | 1.48404 | 0.06189186 | 2 | 1 | 50.88701 | 25.29477 | 1
1.986265 | 0.01713186 | 1 | 121.0765 | 0.2401099 | 0.8470875 | 12.07303 | 6.206645 | 3.501867 | 0 | 0.02004498 | 4 | 2 | 54.30386 | 14.12966 | 1
0.007233913 | 0.5005594 | 2 | 110.3377 | 0.1899486 | 0.6878251 | 10.00894 | 9.980711 | 4.987129 | 1.498457 | 0.09019299 | 2 | 1 | 50.67556 | 23.54147 | 1
1.982732 | 0.0048361 | 1 | 161.3596 | 0.1225276 | 0.8980902 | 16.08328 | 4.539833 | 9.923403 | 1.241544 | 0.027825 | 2 | 1 | 53.65306 | 23.08426 | 1
1.975482 | 0 | 1 | 191.0977 | 0.1496465 | 1.311841 | 15.86775 | 2.539542 | 8.003877 | 0.5232287 | 5.582772 | 3 | 1 | 64.31764 | 13.84021 | 1
1.988862 | 0.009220167 | 1 | 170.3977 | 0.159613 | 1.120998 | 21.90015 | 2.998378 | 1.025501 | 0.4535698 | 5.442461 | 3 | 1 | 49.84986 | 52.56516 | 2
2.015326 | 0.004762623 | 1 | 128.6266 | 0.2176621 | 0.8829655 | 15.93857 | 3.906923 | 4.975855 | 0.007844579 | 0.08801206 | 5 | 1 | 63.96675 | 14.52981 | 1
0.01693842 | 0 | 2 | 114.444 | 0.1892332 | 0.6904466 | 10.05978 | 9.962631 | 5.011505 | 1.492651 | 0 | 2 | 1 | 51.19956 | 23.50755 | 1
2.009118 | 0.007590839 | 1 | 174.3558 | 0.1605252 | 1.121804 | 18.02271 | 0.6763393 | 1.004753 | 0.5661507 | 13.40213 | 3 | 1 | 49.16145 | 34.5587 | 2
0.01288601 | 0.4984386 | 2 | 112.5446 | 0.1890837 | 0.6885827 | 9.846975 | 9.98613 | 5.045961 | 1.500396 | 0 | 2 | 1 | 50.6295 | 23.46192 | 1
2.009173 | 0.09718974 | 1 | 126.9868 | 0.1789932 | 1.215747 | 19.91365 | 4.420588 | 2.995442 | 0.3704452 | 8.995694 | 3 | 1 | 54.20662 | 28.07863 | 1
1.9886 | 0.1029165 | 1 | 126.2249 | 0.1797098 | 1.217683 | 20.03386 | 3.290488 | 4.035217 | 0.3921918 | 8.867388 | 3 | 1 | 55.0051 | 26.59101 | 1
2.007676 | 0 | 1 | 161.6219 | 0.1224376 | 0.90224 | 16.19722 | 4.555784 | 2.486225 | 1.252108 | 0.03114239 | 2 | 1 | 53.98358 | 31.52121 | 1
0.01422445 | 0.006268274 | 2 | 114.4012 | 0.1910243 | 0.6924634 | 10.09899 | 9.922762 | 10.08649 | 1.499359 | 0 | 2 | 1 | 49.69165 | 22.92752 | 1
0.01340486 | 0 | 2 | 114.1768 | 0.1902872 | 0.6783029 | 10.1282 | 9.973142 | 2.480796 | 1.506201 | 0 | 2 | 1 | 50.98715 | 31.17612 | 1
2.021129 | 0 | 1 | 174.277 | 0.1598566 | 1.11761 | 18.02761 | 0.9661435 | 0.9698867 | 0.5768259 | 13.36873 | 3 | 1 | 49.60073 | 37.37074 | 2
1.012588 | 0 | 1 | 109.718 | 0.2403036 | 0.8462533 | 12.02702 | 6.141821 | 3.495582 | 0 | 0 | 4 | 1 | 48.59369 | 13.82539 | 1
2.006246 | 1.00466 | 1 | 124.1862 | 0.1714935 | 0.8762988 | 12.916 | 3.497391 | 3.967996 | 0.9282817 | 7.767656 | 1 | 3 | 119.6983 | 28.38491 | 1
2.019018 | 0 | 1 | 161.6547 | 0.1223518 | 0.8952277 | 16.07736 | 0.9178675 | 2.445108 | 1.248718 | 0 | 2 | 1 | 54.05628 | 24.05612 | 2
1.999529 | 0.9917292 | 1 | 124.5733 | 0.1713025 | 0.8819991 | 12.99405 | 3.511402 | 4.031986 | 0.9218574 | 7.76776 | 1 | 3 | 119.2931 | 28.38777 | 1
0 | 0 | 2 | 112.7194 | 0.1903017 | 0.6931274 | 10.05631 | 10.0193 | 9.865363 | 1.494199 | 0 | 2 | 1 | 50.73145 | 23.16352 | 1
1.997102 | 0 | 1 | 192.1396 | 0.1503004 | 1.299718 | 20.00249 | 2.028186 | 7.968457 | 0.4183711 | 4.407438 | 3 | 1 | 63.82233 | 10.55259 | 1
1.986762 | 0 | 1 | 169.9659 | 0.1595323 | 1.119282 | 18.02269 | 3.03165 | 1.941015 | 0.5756295 | 6.660546 | 3 | 1 | 51.38653 | 48.29877 | 1
0 | 0 | 1 | 127.2465 | 0.160096 | 1.12195 | 17.99287 | 3.109793 | 1.00625 | 0.5490006 | 6.683342 | 3 | 1 | 51.57058 | 30.81539 | 2
1.997432 | 0.01295406 | 1 | 166.8845 | 0.1504681 | 1.311555 | 20.01826 | 1.942007 | 5.903764 | 0 | 0.04897189 | 5 | 1 | 64.18984 | 18.48867 | 1
1.985918 | 0.09471992 | 1 | 124.2705 | 0.1806836 | 1.221343 | 20.08129 | 3.195604 | 5.024084 | 0.3714843 | 8.888931 | 3 | 1 | 55.11394 | 21.48469 | 1
1.994527 | 0 | 1 | 173.3985 | 0.1590663 | 1.127414 | 13.89708 | 3.046986 | 1.028842 | 0.7263322 | 6.26627 | 3 | 1 | 49.82556 | 47.26891 | 1
0 | 0.4977468 | 1 | 112.7278 | 0.1902094 | 0.6865925 | 9.878656 | 9.990535 | 4.928228 | 1.514706 | 0 | 2 | 1 | 51.36051 | 24.65413 | 1
2.003791 | 0 | 1 | 174.4071 | 0.1595579 | 1.125523 | 10.03461 | 1.080704 | 1.008379 | 0.9858628 | 1.126319 | 3 | 1 | 49.85153 | 21.02039 | 1
2.142306e-05 | 0.5038123 | 2 | 112.0428 | 0.1907595 | 0.6837501 | 6.117089 | 16.70695 | 5.022686 | 2.51317 | 0 | 2 | 1 | 49.1894 | 25.35104 | 1
0 | 0.00581742 | 2 | 114.3344 | 0.1906921 | 0.6867149 | 10.13759 | 10.13756 | 10.04134 | 1.524369 | 0.0864688 | 2 | 1 | 50.18005 | 23.2353 | 1
2.311716 | 0 | 1 | 137.7126 | 0.1696709 | 1.058197 | 9.40048 | 10.51977 | 2.435424 | 0 | 0 | 5 | 2 | 45.50049 | 28.56913 | 1
2.016662 | 0 | 1 | 121.2672 | 0.2395573 | 0.8499459 | 11.96725 | 6.143714 | 3.429241 | 0.8312732 | 6.088913 | 3 | 2 | 54.9717 | 38.07478 | 1
1.971431 | 0.007819447 | 1 | 192.9967 | 0.1508909 | 1.307764 | 15.87977 | 3.774431 | 8.066058 | 0.5166738 | 5.42688 | 3 | 1 | 64.32849 | 13.53024 | 1
1.986445 | 0 | 1 | 175.2532 | 0.1591102 | 1.121506 | 17.95525 | 1.99486 | 1.963869 | 0.5774952 | 13.20243 | 3 | 1 | 49.82497 | 42.14014 | 2
1.986331 | 0.01061655 | 1 | 189.7914 | 0.1493668 | 1.306952 | 20.09126 | 4.538331 | 5.976815 | 0.4073367 | 4.460748 | 3 | 1 | 64.03756 | 16.29021 | 1
1.983297 | 0 | 1 | 193.2214 | 0.149634 | 1.310739 | 15.99895 | 3.79752 | 8.027831 | 0.5265183 | 5.652195 | 3 | 1 | 64.38444 | 12.24593 | 1
2.014741 | 0.001198915 | 1 | 147.8587 | 0.2172017 | 0.8813207 | 15.86961 | 2.477387 | 6.948601 | 0.009287279 | 0 | 5 | 1 | 64.18961 | 7.893809 | 1
0 | 0.5117718 | 2 | 111.6964 | 0.1906463 | 0.682284 | 6.044304 | 16.5943 | 4.988313 | 2.491904 | 0 | 2 | 1 | 49.46008 | 19.90705 | 1
1.995299 | 0 | 1 | 191.3163 | 0.1486453 | 1.304328 | 15.93538 | 2.489533 | 8.039202 | 0.5195432 | 5.659685 | 3 | 1 | 64.02701 | 13.91864 | 1
1.964388 | 0 | 1 | 192.6616 | 0.1511451 | 1.308154 | 20.12948 | 1.82923 | 7.937527 | 0.4243817 | 4.602023 | 3 | 1 | 63.79801 | 10.79967 | 1
1.011292 | 0.00181314 | 1 | 158.3846 | 0.1600762 | 1.122776 | 18.00059 | 3.005785 | 0.9780193 | 0.5838445 | 6.460965 | 3 | 1 | 51.71932 | 42.31131 | 1
0.9779766 | 0 | 1 | 159.653 | 0.1590883 | 1.127842 | 17.96734 | 0.97078 | 0.9504681 | 0.5525256 | 6.552313 | 3 | 1 | 52.17726 | 37.38017 | 2
2.001065 | 0 | 1 | 175.3158 | 0.1600587 | 1.121275 | 10.0477 | 1.061796 | 0.965977 | 0.9975492 | 1.264973 | 3 | 1 | 49.8389 | 21.02782 | 1
0.004929393 | 0.9979273 | 2 | 107.0877 | 0.190889 | 0.6907119 | 6.076345 | 16.52425 | 5.052122 | 2.486797 | 0.07134949 | 2 | 1 | 49.57854 | 22.91103 | 1
2.024181 | 0 | 1 | 129.8467 | 0.2175697 | 0.8728587 | 19.22972 | 3.141816 | 3.061768 | 0.004557845 | 0 | 5 | 1 | 63.15614 | 8.577954 | 1
1.97674 | 0.007539764 | 1 | 174.9455 | 0.1606391 | 1.128473 | 17.98293 | 1.113041 | 1.011335 | 0.566015 | 13.34425 | 3 | 1 | 49.81742 | 37.1224 | 2
1.946339 | 0.102829 | 1 | 125.611 | 0.1792055 | 1.22255 | 20.08827 | 3.298437 | 5.023396 | 0.362824 | 8.903434 | 3 | 1 | 55.17715 | 20.30984 | 1
1.003267 | 0.001537753 | 1 | 109.4401 | 0.2397258 | 0.845945 | 12.00823 | 6.32033 | 3.522194 | 0.8396741 | 6.383805 | 3 | 1 | 49.84115 | 41.65413 | 1
0.03199771 | 1.004961 | 2 | 109.0311 | 0.1897159 | 0.6857776 | 9.950307 | 10.02436 | 2.470443 | 1.492916 | 0 | 2 | 1 | 50.82967 | 21.7473 | 1
2.022018 | 0 | 1 | 127.8303 | 0.21822 | 0.8749872 | 15.83686 | 3.654426 | 5.010469 | 0 | 0.02236022 | 5 | 1 | 64.64131 | 14.2871 | 1
2.003726 | 0 | 1 | 122.7442 | 0.2403384 | 0.8426968 | 11.91084 | 6.261943 | 3.443057 | 0.7554132 | 2.494187 | 3 | 1 | 50.76822 | 26.11772 | 1
0 | 0 | 2 | 113.7147 | 0.1919093 | 0.6945125 | 9.939715 | 10.0293 | 9.95786 | 1.524552 | 0 | 2 | 1 | 50.61671 | 21.46883 | 1
3.014344 | 0.1000109 | 1 | 131.8109 | 0.1797281 | 1.215837 | 20.09068 | 3.172674 | 3.996184 | 0.3558458 | 8.877299 | 3 | 1 | 54.86715 | 29.38349 | 1
1.982699 | 0 | 1 | 174.9958 | 0.2167997 | 0.8754036 | 15.95744 | 3.764509 | 4.953359 | 0.002123072 | 0.01071511 | 5 | 1 | 47.75814 | 18.03219 | 1
3.008466 | 0 | 1 | 182.3459 | 0.1599169 | 1.117044 | 17.89911 | 1.791946 | 0.9440496 | 0.5710573 | 6.795131 | 3 | 1 | 52.07462 | 47.54041 | 1
2.008983 | 0 | 1 | 121.3009 | 0.2407681 | 0.8411103 | 11.85805 | 6.22604 | 3.468704 | 0 | 0.1957447 | 4 | 1 | 48.27739 | 10.51504 | 1
3.018841 | 0.01303541 | 1 | 182.3854 | 0.1597871 | 1.120064 | 17.90959 | 1.968705 | 1.050394 | 0.5386681 | 6.581449 | 3 | 1 | 51.41153 | 47.27216 | 1
2.049043 | 0 | 1 | 192.5168 | 0.1504483 | 1.312854 | 15.93687 | 5.850563 | 6.068453 | 0.5317821 | 5.73814 | 3 | 1 | 63.71105 | 12.89029 | 1
2.006974 | 0.9988979 | 1 | 124.3104 | 0.1720562 | 0.8774302 | 11.97535 | 6.206739 | 3.998569 | 0.01763934 | 0 | 5 | 3 | 126.7088 | 20.11955 | 1
1.990955 | 0.01058816 | 1 | 123.1049 | 0.2399895 | 0.8403731 | 12.09533 | 6.230898 | 3.525594 | 0 | 0.03053152 | 4 | 1 | 48.84443 | 9.75273 | 1
1.999546 | 0.0007475881 | 1 | 190.6843 | 0.1499966 | 1.309499 | 15.95548 | 5.744318 | 3.975228 | 0.5339987 | 5.57257 | 3 | 1 | 64.27807 | 30.55795 | 1
1.968561 | 0.004622663 | 1 | 128.2073 | 0.2171413 | 0.879413 | 16.03659 | 3.731249 | 6.909192 | 0 | 0 | 5 | 1 | 47.73937 | 12.09224 | 1
1.987654 | 0.0006124937 | 1 | 122.4011 | 0.2398618 | 0.8503747 | 11.86343 | 6.301621 | 3.46072 | 0.7488227 | 2.786794 | 3 | 1 | 49.75189 | 27.28839 | 1
0.9927265 | 0 | 1 | 158.5935 | 0.1599956 | 1.118087 | 17.97166 | 1.857113 | 0.9864449 | 0.5601323 | 6.58152 | 3 | 1 | 51.63772 | 42.63311 | 2
1.990686 | 0.08624452 | 1 | 125.3658 | 0.1805487 | 1.218905 | 12.06385 | 5.831511 | 5.006197 | 0.7098229 | 8.950309 | 3 | 1 | 54.58534 | 34.36607 | 1
2.002708 | 0.001260593 | 1 | 174.9515 | 0.1610239 | 1.119371 | 10.06886 | 7.499148 | 0.995561 | 0.994893 | 1.103508 | 3 | 1 | 49.92197 | 34.94601 | 1
2.285384 | 0 | 1 | 148.0824 | 0.1852524 | 1.166416 | 9.472713 | 10.61967 | 2.487619 | 0.005243095 | 0 | 2 | 1 | 41.48076 | 28.51191 | 1
0.01992235 | 0.4950895 | 1 | 113.7032 | 0.1900257 | 0.6848184 | 16.08142 | 6.052979 | 4.974739 | 0.9454239 | 0 | 2 | 1 | 47.82105 | 16.0468 | 1
2.000004 | 0.09693842 | 1 | 125.0565 | 0.1795202 | 1.217665 | 12.06602 | 5.575283 | 5.015117 | 0.7170396 | 9.017041 | 3 | 1 | 54.37022 | 35.3675 | 1
0 | 1.010706 | 2 | 107.8455 | 0.1903625 | 0.678682 | 9.944558 | 9.97906 | 2.440042 | 1.496533 | 0.0156656 | 2 | 1 | 50.337 | 29.39971 | 1
1.994173 | 1.014755 | 1 | 125.6206 | 0.1716869 | 0.8776201 | 13.0256 | 5.805513 | 2.035259 | 0.9157269 | 7.718132 | 1 | 3 | 120.0761 | 22.79786 | 1
0.002757965 | 0.5013327 | 2 | 111.947 | 0.1903931 | 0.6894815 | 10.05719 | 9.960202 | 2.474223 | 1.523235 | 0 | 2 | 1 | 50.99973 | 30.9228 | 1
2.014663 | 0.9971484 | 1 | 125.3941 | 0.1726418 | 0.883579 | 9.950376 | 7.541871 | 2.090872 | 1.001629 | 9.956614 | 1 | 3 | 119.7456 | 15.72129 | 1
1.98459 | 0.09277702 | 1 | 124.4777 | 0.1785312 | 1.218017 | 12.13771 | 5.820376 | 4.986138 | 0.7052858 | 8.949773 | 3 | 1 | 55.01408 | 36.97902 | 1
1.988304 | 0.002874772 | 1 | 191.3899 | 0.1506619 | 1.313741 | 15.9321 | 3.797763 | 3.978891 | 0.5137678 | 5.637159 | 3 | 1 | 63.85917 | 15.1186 | 1
1.994602 | 0.01093918 | 1 | 191.3078 | 0.1501083 | 1.30815 | 16.01171 | 2.507406 | 7.975264 | 0.5202135 | 5.621061 | 3 | 1 | 64.54237 | 13.94277 | 1
1.976082 | 0.9984824 | 1 | 124.0945 | 0.1722677 | 0.8743685 | 9.898419 | 7.506856 | 1.979329 | 0.9923978 | 9.951385 | 1 | 3 | 120.1927 | 21.16737 | 1
0 | 0.9854034 | 1 | 109.0249 | 0.1897324 | 0.6795154 | 16.0084 | 6.205909 | 5.026694 | 0.9427007 | 0 | 2 | 1 | 47.43017 | 20.91402 | 1
0 | 0.004111152 | 1 | 139.1316 | 0.1864367 | 1.171169 | 9.413269 | 10.52234 | 2.498141 | 0 | 0.117717 | 5 | 2 | 45.53731 | 25.14501 | 1
0.01553917 | 0.106046 | 1 | 90.59696 | 0.1805311 | 1.21843 | 19.97609 | 3.176546 | 4.043393 | 0.3701799 | 9.050653 | 3 | 1 | 54.57141 | 10.30358 | 2
2.004666 | 0 | 1 | 129.112 | 0.2175516 | 0.8745373 | 15.77104 | 3.717307 | 5.020416 | 0 | 0 | 5 | 1 | 47.41828 | 13.9946 | 1
2.00344 | 0.001082835 | 1 | 173.3041 | 0.2176824 | 0.8701377 | 15.96501 | 3.810473 | 3.001384 | 0.01662229 | 0 | 5 | 1 | 48.28428 | 22.9724 | 1
0.0151217 | 1.002769 | 1 | 108.5494 | 0.1898201 | 0.6848051 | 16.02896 | 6.216804 | 5.016395 | 0.9287713 | 0 | 2 | 1 | 47.69618 | 17.19133 | 1
0 | 0.4995514 | 2 | 110.5324 | 0.1898933 | 0.6881746 | 10.08838 | 9.947105 | 2.552593 | 1.502783 | 0.08685744 | 2 | 1 | 50.87179 | 29.01932 | 1
2.306939 | 0 | 1 | 147.9092 | 0.1861786 | 1.163104 | 9.471731 | 10.55853 | 2.528869 | 0 | 0 | 2 | 1 | 40.80993 | 33.2506 | 1
1.998166 | 0.006233378 | 1 | 174.7861 | 0.2167747 | 0.8752143 | 19.19216 | 3.168606 | 5.012334 | 0 | 0.0271527 | 5 | 1 | 47.99626 | 18.67887 | 1
2.304716 | 0 | 1 | 148.0477 | 0.1865818 | 1.163729 | 9.503193 | 10.51088 | 2.518584 | 0 | 0 | 2 | 1 | 41.49021 | 28.33506 | 1
1.989644 | 0 | 1 | 201.4293 | 0.1998118 | 1.125233 | 15.9092 | 4.7063 | 2.949327 | 0.003506934 | 0 | 1 | 1 | 47.59403 | 20.63925 | 1
1.956659 | 0 | 1 | 129.4173 | 0.217513 | 0.8737842 | 16.07183 | 3.803415 | 3.113054 | 0 | 0.0582337 | 5 | 1 | 64.46575 | 16.72919 | 1
2.997614 | 0.00773606 | 1 | 180.2512 | 0.1612208 | 1.117299 | 17.96061 | 1.06949 | 1.023217 | 0.559275 | 6.62601 | 3 | 1 | 51.6433 | 42.80087 | 1
2.025284 | 0.0037836 | 1 | 175.2775 | 0.2168104 | 0.8847442 | 19.19977 | 2.108662 | 3.027604 | 0 | 0.05014979 | 5 | 1 | 62.93693 | 16.6266 | 1
2.01646 | 0.0005397699 | 1 | 174.4579 | 0.16004 | 1.12208 | 10.03899 | 0.9145117 | 0.9987387 | 1.007457 | 1.049181 | 3 | 1 | 50.38113 | 21.18103 | 1
2.017157 | 0.09729865 | 1 | 125.1509 | 0.180613 | 1.220754 | 19.95352 | 3.23412 | 2.898997 | 0.3786244 | 9.040137 | 3 | 1 | 54.52651 | 25.88776 | 1
2.021968 | 0.09675428 | 1 | 124.8685 | 0.1805532 | 1.21727 | 19.89306 | 1.970801 | 2.988335 | 0.3662412 | 8.919291 | 3 | 1 | 54.44032 | 16.1223 | 1
2.001576 | 0 | 1 | 148.7698 | 0.2170305 | 0.8797762 | 19.01603 | 2.018725 | 7.003339 | 0.00433221 | 0 | 5 | 1 | 62.97735 | 6.743042 | 1
2.003507 | 0 | 1 | 174.0262 | 0.1596995 | 1.117736 | 18.0919 | 2.03571 | 1.963827 | 0.5502499 | 13.33102 | 3 | 1 | 49.92925 | 40.00215 | 2
0.9890234 | 0 | 1 | 159.1374 | 0.1598644 | 1.116383 | 18.14097 | 3.707893 | 0.9634441 | 0.5711322 | 6.582559 | 3 | 1 | 51.09129 | 43.37933 | 2
1.994383 | 0 | 1 | 175.1315 | 0.160842 | 1.115454 | 18.00743 | 2.052081 | 1.985086 | 0.5513068 | 13.25789 | 3 | 1 | 50.15189 | 39.58555 | 2
2.310943 | 0 | 1 | 147.1874 | 0.1855788 | 1.169342 | 9.511695 | 10.45525 | 2.533917 | 0 | 0 | 5 | 2 | 45.75838 | 24.83552 | 1
2.021395 | 0.103742 | 1 | 124.6218 | 0.1800454 | 1.219746 | 12.06311 | 5.761292 | 5.055204 | 0.7027847 | 8.992514 | 3 | 1 | 54.49467 | 37.12383 | 1
2.997522 | 0 | 1 | 181.6069 | 0.1597518 | 1.121324 | 18.00596 | 0.99955 | 1.007516 | 0.5468791 | 6.607477 | 3 | 1 | 51.80111 | 42.94665 | 1
1.991999 | 0.004877325 | 1 | 174.2427 | 0.1604103 | 1.120638 | 14.08938 | 4.022046 | 0.9750575 | 0.7383558 | 6.272295 | 3 | 1 | 49.86707 | 54.89351 | 1
2.000009 | 0.008277745 | 1 | 169.4773 | 0.1600904 | 1.121856 | 18.0237 | 3.67597 | 1.984069 | 0.5613125 | 6.677313 | 3 | 1 | 51.82738 | 51.86432 | 1
0.01068432 | 0.006492502 | 1 | 123.0801 | 0.1566842 | 0.9862193 | 9.511017 | 10.52542 | 2.504376 | 0.0008058541 | 0.008630705 | 2 | 1 | 41.14216 | 26.28623 | 1
1.974341 | 0.05288686 | 1 | 121.2083 | 0.1794366 | 1.217973 | 19.94317 | 3.240482 | 4.009585 | 0.3643636 | 8.934119 | 3 | 1 | 54.83872 | 22.96837 | 1
1.959194 | 7.278458e-05 | 1 | 191.6446 | 0.1492137 | 1.304839 | 19.92317 | 2.079379 | 8.019121 | 0.4381744 | 4.562393 | 3 | 1 | 64.33989 | 11.7749 | 1
1.990216 | 0 | 1 | 175.4779 | 0.1595166 | 1.114048 | 9.74323 | 4.938194 | 0.9806853 | 0.993542 | 1.189242 | 3 | 1 | 50.13013 | 33.32804 | 1
1.978306 | 0.004539996 | 1 | 191.2328 | 0.1508376 | 1.303548 | 20.10031 | 4.487581 | 4.023268 | 0.4264295 | 4.525318 | 3 | 1 | 63.99389 | 13.04609 | 1
0 | 0.01030625 | 2 | 113.5531 | 0.1910235 | 0.6849327 | 9.988084 | 10.07755 | 2.519793 | 1.526073 | 0 | 2 | 1 | 50.80841 | 31.35569 | 1
1.997374 | 0.102099 | 1 | 126.4108 | 0.1803987 | 1.213252 | 11.96746 | 5.691834 | 4.982631 | 0.6970036 | 8.936504 | 3 | 1 | 55.06848 | 35.37455 | 1
1.991945 | 0.01176352 | 1 | 174.3864 | 0.1603225 | 1.114181 | 13.84137 | 2.945489 | 0.9244094 | 0.7206719 | 6.406501 | 3 | 1 | 49.66122 | 49.45682 | 1
0.02581247 | 0 | 1 | 125.576 | 0.1599264 | 1.124387 | 17.94797 | 0.7193022 | 0.9610973 | 0.5589707 | 6.625311 | 3 | 1 | 52.33001 | 18.64299 | 2
2.005807 | 0 | 1 | 167.895 | 0.1508266 | 1.309214 | 19.93728 | 1.897882 | 8.068913 | 0.006251094 | 0.03064089 | 5 | 1 | 64.72094 | 14.21695 | 1
2.00534 | 0.005247169 | 1 | 175.4758 | 0.1601665 | 1.118098 | 13.9354 | 1.047378 | 0.9255489 | 0.7109137 | 6.507516 | 3 | 1 | 50.02713 | 34.83121 | 1
0.01105753 | 0.1016216 | 1 | 89.88547 | 0.1810493 | 1.229562 | 20.02705 | 3.214885 | 4.05792 | 0.3629903 | 8.892796 | 3 | 1 | 54.35606 | 10.11762 | 2
1.979761 | 0.008060833 | 1 | 191.7005 | 0.1503187 | 1.301333 | 16.00994 | 2.529404 | 3.92401 | 0.5339307 | 5.652749 | 3 | 1 | 64.03979 | 29.43478 | 1
2.018467 | 0.9999051 | 1 | 124.7999 | 0.172781 | 0.8841067 | 11.88935 | 0.9124534 | 3.966012 | 0 | 0.004510852 | 5 | 3 | 127.0532 | 17.03028 | 1
1.998654 | 0 | 1 | 129.2367 | 0.2177295 | 0.8791786 | 15.79451 | 3.858574 | 2.983527 | 0 | 0 | 5 | 1 | 63.74406 | 17.37496 | 1
2.011915 | 0 | 1 | 169.8772 | 0.1604277 | 1.123305 | 17.89436 | 0.5793708 | 1.078352 | 0.5457975 | 6.594989 | 3 | 1 | 51.27819 | 35.32487 | 2
1.980952 | 0 | 1 | 130.0734 | 0.2160514 | 0.8801064 | 16.04716 | 3.825576 | 5.001149 | 0 | 0 | 5 | 1 | 63.82161 | 14.64383 | 1
0 | 0 | 2 | 114.4241 | 0.190794 | 0.6785899 | 10.12133 | 9.9157 | 9.990592 | 1.487243 | 0 | 2 | 1 | 50.50865 | 21.93568 | 1
0.01453509 | 0.5059665 | 2 | 112.1174 | 0.1901795 | 0.6868727 | 15.93073 | 6.379685 | 4.958881 | 0.939287 | 0 | 2 | 1 | 47.55603 | 21.19662 | 1
2.006689 | 1.005355 | 1 | 125.4062 | 0.1717418 | 0.8814125 | 12.83934 | 2.494881 | 4.022946 | 0.9141103 | 7.680708 | 1 | 3 | 119.931 | 27.54831 | 1
1.983969 | 0.002227247 | 1 | 128.5771 | 0.2163588 | 0.8704209 | 19.11041 | 2.234149 | 4.97746 | 0 | 0 | 5 | 1 | 47.69372 | 13.49868 | 1
1.984545 | 0 | 1 | 189.831 | 0.1999765 | 1.128313 | 15.90382 | 4.658254 | 1.489933 | 0.02565812 | 0 | 1 | 1 | 48.00904 | 20.77189 | 1
2.020001 | 0 | 1 | 161.6087 | 0.1222903 | 0.8999999 | 16.02576 | 4.468255 | 4.984246 | 1.264522 | 0 | 2 | 1 | 54.36806 | 27.36342 | 1
1.978862 | 0.0924839 | 1 | 120.0206 | 0.1792423 | 1.222829 | 20.06026 | 3.336828 | 4.031646 | 0.3770007 | 8.89527 | 3 | 1 | 55.01271 | 25.74159 | 1
0.0291927 | 0.1072187 | 1 | 89.74009 | 0.1791432 | 1.215094 | 20.03671 | 3.147718 | 4.033489 | 0.3914134 | 8.816286 | 3 | 1 | 54.98844 | 11.86876 | 2
0.9839947 | 0 | 1 | 159.2346 | 0.160283 | 1.122907 | 17.90926 | 1.949851 | 0.9608576 | 0.5546965 | 6.614929 | 3 | 1 | 51.68952 | 43.16353 | 2
2.011345 | 0 | 1 | 170.767 | 0.1605069 | 1.124586 | 18.0239 | 3.702171 | 0.9724251 | 0.5548169 | 6.588403 | 3 | 1 | 51.55457 | 56.03994 | 1
1.99416 | 0.0001828172 | 1 | 193.1611 | 0.1504866 | 1.309338 | 16.0694 | 2.426937 | 3.96809 | 0.5187564 | 5.57711 | 3 | 1 | 63.79574 | 28.72158 | 1
2.01072 | 0 | 1 | 148.337 | 0.2178904 | 0.8796083 | 15.84115 | 3.811008 | 7.00806 | 0.01512776 | 0.02212474 | 5 | 1 | 48.17116 | 11.29199 | 1
1.99033 | 0.00910365 | 1 | 202.9709 | 0.1999498 | 1.116239 | 15.92438 | 4.729202 | 1.039859 | 0.02316223 | 0.02871152 | 1 | 1 | 48.00219 | 29.18182 | 1
1.997107 | 0 | 1 | 174.1044 | 0.2171895 | 0.8787377 | 19.05507 | 1.985688 | 7.008646 | 0.01073976 | 0 | 5 | 1 | 47.80044 | 15.75666 | 1
0.0007271935 | 0 | 1 | 110.5312 | 0.1897204 | 0.6843155 | 6.162248 | 16.73607 | 4.903697 | 2.516847 | 0.04349351 | 2 | 1 | 49.46722 | 20.86668 | 1
0 | 0.9867906 | 1 | 109.9114 | 0.1893464 | 0.6888786 | 9.892156 | 9.909463 | 5.0334 | 1.467602 | 0 | 2 | 1 | 50.5029 | 25.70051 | 1
2.013166 | 0 | 1 | 118.5366 | 0.1810785 | 1.216423 | 20.09396 | 3.305313 | 3.940697 | 0.3976918 | 8.930583 | 3 | 1 | 54.83299 | 23.3013 | 1
1.990879 | 0 | 1 | 169.6848 | 0.1606579 | 1.122377 | 17.8642 | 3.67588 | 0.9685573 | 0.5543206 | 6.607882 | 3 | 1 | 51.53417 | 50.17077 | 1
1.995937 | 0 | 1 | 192.1524 | 0.1495662 | 1.304739 | 20.14574 | 4.467368 | 8.008723 | 0.4528844 | 4.423584 | 3 | 1 | 63.81208 | 13.08175 | 1
1.982329 | 0.00729661 | 1 | 190.9871 | 0.1504665 | 1.307166 | 15.90722 | 2.420725 | 5.996312 | 0.5517452 | 5.563723 | 3 | 1 | 64.27673 | 15.48707 | 1
1.954464 | 0.004093945 | 1 | 173.957 | 0.1599418 | 1.122593 | 10.01542 | 7.523614 | 1.038366 | 1.009142 | 1.269115 | 3 | 1 | 49.43022 | 34.6807 | 1
1.996605 | 0 | 1 | 193.3504 | 0.1502166 | 1.305308 | 15.86758 | 3.687426 | 7.973151 | 0.52719 | 5.745538 | 3 | 1 | 64.62594 | 12.71405 | 1
2.042876 | 0.008370951 | 1 | 193.1423 | 0.1501381 | 1.311009 | 15.89027 | 3.83663 | 7.957507 | 0.5331229 | 5.67954 | 3 | 1 | 64.642 | 12.83434 | 1
0.01394356 | 0.5040651 | 2 | 111.7216 | 0.1904754 | 0.6887986 | 10.07297 | 10.08925 | 9.9863 | 1.477394 | 0 | 2 | 1 | 50.61548 | 21.56598 | 1
1.999658 | 0 | 1 | 122.0713 | 0.2404423 | 0.8450133 | 12.08357 | 6.367761 | 3.542951 | 0.01101659 | 0.1091737 | 4 | 2 | 54.42544 | 14.01483 | 1
0 | 0.4936238 | 2 | 111.1744 | 0.1904877 | 0.6913612 | 6.019455 | 16.68681 | 5.027681 | 2.46976 | 0.04683977 | 2 | 1 | 49.57287 | 25.69949 | 1
0.0003992517 | 0.5050188 | 2 | 111.6272 | 0.1901836 | 0.6867983 | 10.06023 | 9.971004 | 5.003831 | 1.496465 | 0.02566588 | 2 | 1 | 50.41537 | 25.60081 | 1
0.009723105 | 0.002431947 | 1 | 94.69302 | 0.2398751 | 0.8507937 | 12.08493 | 6.228707 | 3.558291 | 0.8515985 | 6.474209 | 3 | 1 | 49.77571 | 26.60249 | 2
1.979015 | 1.001042 | 1 | 125.05 | 0.1725448 | 0.8875493 | 11.94439 | 1.473459 | 4.050329 | 0.008530228 | 0 | 5 | 3 | 127.4083 | 19.06832 | 1
2.019803 | 0.09480623 | 1 | 119.6621 | 0.1802695 | 1.218984 | 19.88629 | 3.267786 | 4.034662 | 0.3518925 | 8.959108 | 3 | 1 | 54.34195 | 23.92419 | 1
0.01271337 | 1.00373 | 2 | 107.1356 | 0.1902959 | 0.6891857 | 15.99889 | 6.281312 | 4.948215 | 0.9216366 | 0 | 2 | 1 | 47.04402 | 15.04976 | 1
2.012763 | 0 | 1 | 147.7876 | 0.2172003 | 0.876964 | 19.05309 | 3.229685 | 5.034432 | 0 | 0 | 5 | 1 | 63.33223 | 8.20718 | 1
2.007792 | 0 | 1 | 201.5655 | 0.2002008 | 1.115653 | 15.93159 | 4.718424 | 2.991104 | 0.0009276262 | 0.1989718 | 1 | 1 | 47.71639 | 22.24059 | 1
0.0003486166 | 0.008877861 | 1 | 139.0179 | 0.1854687 | 1.165219 | 9.544544 | 10.42568 | 2.482638 | 0.01037453 | 0.03841422 | 2 | 1 | 40.88032 | 31.93977 | 1
0.01195773 | 0.4959454 | 1 | 113.0838 | 0.1907314 | 0.6807352 | 5.944596 | 16.63745 | 4.969994 | 2.50715 | 0.1414018 | 2 | 1 | 49.20872 | 26.12243 | 1
2.010517 | 0 | 1 | 161.6623 | 0.1216451 | 0.8947432 | 16.05723 | 1.11158 | 4.992451 | 1.237469 | 0.04156598 | 2 | 1 | 53.85113 | 21.87321 | 2
2.293708 | 0 | 1 | 133.4295 | 0.1570284 | 0.989781 | 9.553168 | 10.41468 | 2.472491 | 0.00732309 | 0.03077183 | 5 | 2 | 45.87302 | 21.04904 | 1
1.989806 | 0.006100613 | 1 | 192.4243 | 0.1507313 | 1.306109 | 20.05879 | 4.553009 | 8.007463 | 0.4335848 | 4.452124 | 3 | 1 | 63.59127 | 11.53847 | 1
0.001810135 | 0.001562927 | 1 | 126.692 | 0.1593412 | 1.122991 | 17.96685 | 2.97199 | 0.9923972 | 0.5613375 | 6.685876 | 3 | 1 | 52.00513 | 31.06408 | 2
2.027528 | 0 | 1 | 162.1229 | 0.121356 | 0.8999503 | 16.06339 | 0.9366412 | 2.509695 | 1.279331 | 0.001935387 | 2 | 1 | 54.24125 | 23.77018 | 2
0 | 0.9968764 | 2 | 107.7415 | 0.1902904 | 0.694263 | 10.04227 | 10.02837 | 5.024322 | 1.508596 | 0.00615378 | 2 | 1 | 50.68298 | 26.27886 | 1
1.97392 | 0.002977971 | 1 | 175.8548 | 0.1590135 | 1.122207 | 18.05203 | 3.111946 | 0.9870594 | 0.5670103 | 13.23559 | 3 | 1 | 50.20637 | 54.98127 | 1
2.002928 | 0 | 1 | 162.9076 | 0.1215155 | 0.9033801 | 16.13637 | 4.524415 | 2.467588 | 1.272202 | 0 | 2 | 1 | 55.06375 | 31.41458 | 1
2.000904 | 0.00187544 | 1 | 175.1338 | 0.16044 | 1.121692 | 18.02664 | 1.981171 | 0.9117965 | 0.5656172 | 13.25746 | 3 | 1 | 49.67419 | 47.05598 | 1
0.003080534 | 0 | 2 | 113.716 | 0.1901346 | 0.6877816 | 15.95067 | 6.157052 | 5.033879 | 0.9309779 | 0.009396363 | 2 | 1 | 46.91972 | 16.99958 | 1
2.004335 | 0 | 1 | 161.055 | 0.1230183 | 0.9035927 | 15.90974 | 0.9929109 | 2.503463 | 1.264708 | 0 | 2 | 1 | 54.1905 | 24.05518 | 2
0 | 0.9960886 | 2 | 107.8772 | 0.189553 | 0.689286 | 6.091678 | 16.57113 | 4.992255 | 2.495249 | 0 | 2 | 1 | 48.74451 | 21.9523 | 1
0.02647705 | 0.9976967 | 2 | 107.9869 | 0.190199 | 0.6873551 | 10.02904 | 9.977773 | 10.05152 | 1.48837 | 0.04144067 | 2 | 1 | 50.49516 | 18.61084 | 1
1.97155 | 0.0997004 | 1 | 120.139 | 0.1802324 | 1.220866 | 20.13574 | 3.245478 | 3.943355 | 0.3593837 | 8.890593 | 3 | 1 | 55.17071 | 22.07081 | 1
0 | 0.5014447 | 2 | 111.7393 | 0.189573 | 0.6887364 | 9.835039 | 9.830711 | 5.002472 | 1.514574 | 0 | 2 | 1 | 51.12301 | 25.13581 | 1
0 | 0 | 1 | 139.7044 | 0.1863411 | 1.163215 | 9.574019 | 10.62588 | 2.457619 | 0.007340995 | 0 | 5 | 2 | 45.5153 | 25.3002 | 1
0 | 0 | 1 | 109.6901 | 0.1905506 | 0.6834662 | 15.97877 | 6.161178 | 5.028839 | 0.9500557 | 0 | 2 | 1 | 47.198 | 16.90664 | 1
0 | 0 | 1 | 93.95214 | 0.2390307 | 0.8521539 | 11.97127 | 6.236664 | 3.402137 | 0.8407317 | 6.431104 | 3 | 1 | 49.71251 | 29.92626 | 2
2.029527 | 0.009234449 | 1 | 171.156 | 0.1599781 | 1.127848 | 17.93784 | 3.038285 | 2.035345 | 0.5577907 | 6.657581 | 3 | 1 | 51.7334 | 48.68018 | 1
2.000371 | 0.09337354 | 1 | 127.0411 | 0.1802244 | 1.21609 | 20.07312 | 3.343844 | 4.033527 | 0.3737639 | 8.847456 | 3 | 1 | 55.151 | 24.95616 | 1
2.0041 | 0.0009988539 | 1 | 161.7361 | 0.1219276 | 0.8958739 | 16.04987 | 1.94319 | 2.459423 | 1.256996 | 0 | 2 | 1 | 54.65664 | 27.70363 | 1
1.977605 | 0.009172898 | 1 | 170.6372 | 0.1591394 | 1.124809 | 17.90715 | 3.486717 | 1.002916 | 0.5484247 | 6.695572 | 3 | 1 | 51.82555 | 56.23705 | 1
0 | 0.09194416 | 1 | 89.86676 | 0.1801619 | 1.222246 | 20.0134 | 3.327358 | 3.960368 | 0.3547285 | 8.852871 | 3 | 1 | 54.86289 | 13.77178 | 2
1.993332 | 0.002417272 | 1 | 128.2805 | 0.218507 | 0.8824951 | 19.15739 | 3.051752 | 3.018798 | 0 | 0 | 5 | 1 | 47.92875 | 15.24175 | 1
1.994354 | 0 | 1 | 190.59 | 0.1501509 | 1.312045 | 16.01447 | 3.775778 | 4.036058 | 0.53769 | 5.692333 | 3 | 1 | 64.02161 | 14.2542 | 1
2.322777 | 0 | 1 | 133.0212 | 0.1581802 | 0.9862782 | 9.590045 | 10.55655 | 2.45582 | 0 | 0.08534241 | 2 | 1 | 41.08504 | 27.70088 | 1
0.009910984 | 0.9950724 | 2 | 107.4347 | 0.1898162 | 0.6878598 | 9.976426 | 9.766776 | 2.442994 | 1.525205 | 0 | 2 | 1 | 50.44701 | 22.10422 | 1
1.980248 | 0 | 1 | 191.8195 | 0.1505013 | 1.309332 | 15.81677 | 3.63419 | 4.0482 | 0.5364726 | 5.662286 | 3 | 1 | 64.04853 | 19.92773 | 1
2.004381 | 0.01670055 | 1 | 191.3012 | 0.1508246 | 1.304657 | 16.01518 | 5.716952 | 4.085336 | 0.5326642 | 5.621895 | 3 | 1 | 63.49553 | 30.66871 | 1
2.008854 | 0.005181238 | 1 | 201.2954 | 0.1999951 | 1.121326 | 15.91468 | 4.531657 | 4.021736 | 0 | 0 | 1 | 1 | 48.12031 | 19.87563 | 1
2.020262 | 0.006759816 | 1 | 171.2111 | 0.1598269 | 1.12521 | 18.02529 | 0.5707066 | 1.024989 | 0.5663939 | 6.700481 | 3 | 1 | 51.28761 | 37.71021 | 2
2.028089 | 0.003018672 | 1 | 191.5763 | 0.1507982 | 1.306864 | 16.08997 | 5.758812 | 7.985403 | 0.5169059 | 5.574228 | 3 | 1 | 63.72509 | 12.99133 | 1
0 | 0 | 2 | 114.4365 | 0.1913536 | 0.6871131 | 9.841304 | 9.993654 | 2.507914 | 1.503737 | 0.05780928 | 2 | 1 | 49.92979 | 28.17988 | 1
1.98559 | 0.002423302 | 1 | 170.2737 | 0.1601748 | 1.12087 | 21.98062 | 2.021705 | 2.015418 | 0.4493907 | 5.505206 | 3 | 1 | 49.68538 | 36.468 | 2
0.977651 | 0.00658306 | 1 | 109.6855 | 0.2396665 | 0.8449556 | 11.92501 | 6.282216 | 3.491974 | 0.7514313 | 2.153476 | 3 | 2 | 55.30331 | 25.36705 | 1
1.995841 | 0 | 1 | 175.5766 | 0.1598897 | 1.122849 | 17.90181 | 0.8793854 | 1.059341 | 0.5613109 | 13.2131 | 3 | 1 | 50.06726 | 39.43779 | 2
2.008288 | 0.005922852 | 1 | 167.0505 | 0.1518412 | 1.305408 | 19.99412 | 1.907855 | 6.00777 | 0 | 0 | 5 | 1 | 64.29926 | 15.81029 | 1
2.017546 | 0.004321521 | 1 | 167.6296 | 0.1504544 | 1.31388 | 20.05704 | 4.554602 | 6.013434 | 0 | 0 | 5 | 1 | 64.56254 | 20.80825 | 1
2.29865 | 0.01136336 | 1 | 132.6731 | 0.156922 | 0.9899274 | 9.524461 | 10.63564 | 2.49288 | 0 | 0 | 2 | 1 | 40.78947 | 28.18942 | 1
1.994316 | 0 | 1 | 161.4623 | 0.1216049 | 0.8947468 | 15.94412 | 4.430621 | 4.997347 | 1.260406 | 0.007074454 | 2 | 1 | 53.65513 | 28.78278 | 1
2.002697 | 0 | 1 | 161.4247 | 0.1212089 | 0.9058375 | 15.98818 | 2.018568 | 5.053576 | 1.254416 | 0 | 2 | 1 | 54.27371 | 26.64221 | 1
0 | 0 | 1 | 123.4659 | 0.1574791 | 0.9879991 | 9.575582 | 10.5842 | 2.506414 | 0 | 0 | 5 | 2 | 45.93213 | 24.14758 | 1
2.037134 | 0.00880808 | 1 | 200.8857 | 0.2003807 | 1.116957 | 12.75552 | 5.922548 | 2.007442 | 0.02329425 | 0.03104276 | 1 | 1 | 49.41236 | 17.0656 | 1
0 | 0.4887816 | 1 | 113.2497 | 0.190023 | 0.6911203 | 9.955071 | 9.982159 | 5.00801 | 1.51521 | 0 | 2 | 1 | 50.907 | 22.97685 | 1
2.003283 | 0 | 1 | 190.9634 | 0.1503672 | 1.310353 | 15.94981 | 5.704055 | 7.983976 | 0.5436 | 5.681661 | 3 | 1 | 64.00233 | 12.12869 | 1
2.035962 | 0.0005484931 | 1 | 175.0252 | 0.1593193 | 1.112541 | 17.86048 | 2.142376 | 1.938106 | 0.5469841 | 13.32052 | 3 | 1 | 49.89693 | 39.60579 | 2
2.000121 | 0.9972845 | 1 | 123.562 | 0.1720773 | 0.8777873 | 12.9651 | 1.5069 | 4.069132 | 0.9352954 | 7.600001 | 1 | 3 | 120.2856 | 22.59013 | 1
1.996623 | 4.741521e-05 | 1 | 190.6961 | 0.1506559 | 1.309445 | 19.85892 | 4.527893 | 4.046963 | 0.4290325 | 4.442007 | 3 | 1 | 63.89918 | 11.35701 | 1
2.293648 | 0.005800049 | 1 | 148.7145 | 0.1854299 | 1.156951 | 9.668011 | 10.54957 | 2.554909 | 0 | 0 | 2 | 1 | 40.8438 | 28.22815 | 1
1.996794 | 0 | 1 | 174.1563 | 0.2182042 | 0.8800058 | 19.0305 | 2.035977 | 6.952851 | 0 | 0.03235161 | 5 | 1 | 63.30727 | 7.546375 | 1
2.024398 | 0 | 1 | 190.4391 | 0.1498891 | 1.308936 | 20.09014 | 4.503645 | 6.06352 | 0.4127095 | 4.509778 | 3 | 1 | 63.75853 | 16.90754 | 1
0 | 1.012544 | 2 | 108.4988 | 0.1904185 | 0.6814891 | 10.14778 | 9.97689 | 5.086466 | 1.491555 | 0 | 2 | 1 | 50.96133 | 24.55851 | 1
2.027251 | 0.9938814 | 1 | 125.1059 | 0.1724933 | 0.8811392 | 13.01757 | 1.475606 | 4.045931 | 0.9095349 | 7.642448 | 1 | 3 | 120.0497 | 22.82079 | 1
0.9746942 | 0 | 1 | 110.9482 | 0.2399216 | 0.8461853 | 11.99187 | 6.272731 | 3.57244 | 0.8446547 | 6.35691 | 3 | 1 | 50.0857 | 42.01189 | 1
1.995261 | 0.006771977 | 1 | 191.7555 | 0.1502663 | 1.303256 | 19.89252 | 1.934333 | 8.035074 | 0.4241605 | 4.508637 | 3 | 1 | 63.98146 | 11.86483 | 1
2.292372 | 0 | 1 | 149.8843 | 0.1849102 | 1.169912 | 9.458986 | 10.43991 | 2.462782 | 0 | 0.0925368 | 5 | 2 | 46.29355 | 25.345 | 1
1.010459 | 0 | 1 | 158.75 | 0.1607893 | 1.123527 | 18.13037 | 3.036054 | 1.022316 | 0.561679 | 6.523027 | 3 | 1 | 51.09258 | 42.63964 | 1
2.271599 | 0.002962204 | 1 | 149.2965 | 0.1856423 | 1.164822 | 9.52855 | 10.48819 | 2.455145 | 1.779269e-05 | 0 | 2 | 1 | 41.39689 | 28.17398 | 1
1.008213 | 0.006648426 | 1 | 110.3614 | 0.240279 | 0.8453179 | 12.0023 | 6.225257 | 3.473739 | 0.01243339 | 0 | 4 | 1 | 48.51338 | 11.84932 | 1
2.035975 | 0 | 1 | 190.02 | 0.1507671 | 1.311328 | 16.10665 | 3.611674 | 4.013904 | 0.5328281 | 5.633423 | 3 | 1 | 63.80019 | 17.03387 | 1
0 | 0.009325808 | 1 | 134.7035 | 0.1690102 | 1.062457 | 9.556594 | 10.59538 | 2.508002 | 0 | 0 | 2 | 1 | 41.26775 | 38.08124 | 1
2.003371 | 0 | 1 | 192.0579 | 0.1502611 | 1.300143 | 19.98798 | 2.037581 | 8.020357 | 0.4191207 | 4.520781 | 3 | 1 | 63.60773 | 13.32763 | 1
1.988236 | 1.004662 | 1 | 124.2392 | 0.172776 | 0.8820497 | 13.01758 | 2.55078 | 3.921218 | 0.9093808 | 7.661021 | 1 | 3 | 119.846 | 26.97938 | 1
2.007569 | 0 | 1 | 173.9203 | 0.2165715 | 0.8762245 | 19.03757 | 2.122018 | 4.99322 | 0.006663549 | 0.0582929 | 5 | 1 | 47.33653 | 17.86744 | 1
2.00034 | 0.008419699 | 1 | 174.7845 | 0.1612374 | 1.118359 | 9.954399 | 4.891281 | 1.024135 | 1.012835 | 1.125351 | 3 | 1 | 50.2848 | 33.30055 | 1
1.9886 | 0.0008715272 | 1 | 161.6198 | 0.1218376 | 0.9048266 | 15.98323 | 1.016423 | 2.532899 | 1.231726 | 0 | 2 | 1 | 54.58644 | 23.17689 | 2
2.00867 | 0 | 1 | 168.437 | 0.1593141 | 1.119436 | 18.04531 | 2.956315 | 2.035774 | 0.5540821 | 6.628333 | 3 | 1 | 51.36102 | 48.78884 | 1
2.032066 | 0.004066924 | 1 | 192.262 | 0.1504529 | 1.308278 | 15.89861 | 5.680947 | 4.011046 | 0.5448935 | 5.76676 | 3 | 1 | 63.60642 | 30.61075 | 1
1.996607 | 0.005480241 | 1 | 191.2892 | 0.1516602 | 1.310416 | 16.0062 | 5.785862 | 3.983329 | 0.512797 | 5.508669 | 3 | 1 | 63.6976 | 32.0056 | 1
2.312791 | 0.003938401 | 1 | 136.1629 | 0.1682643 | 1.065429 | 9.468312 | 10.64526 | 2.522045 | 0 | 0 | 2 | 1 | 41.0285 | 34.79333 | 1
1.977017 | 0 | 1 | 190.7915 | 0.1998977 | 1.116261 | 15.82677 | 4.824078 | 1.986824 | 0 | 0.01770621 | 1 | 1 | 47.80906 | 20.69817 | 1
1.983003 | 0 | 1 | 191.8452 | 0.1506529 | 1.308017 | 15.96875 | 5.794618 | 8.039611 | 0.5438839 | 5.711195 | 3 | 1 | 63.89472 | 12.0654 | 1
2.008395 | 0.09997501 | 1 | 119.0644 | 0.1800196 | 1.220152 | 19.81132 | 3.247832 | 4.018785 | 0.3764467 | 8.923432 | 3 | 1 | 54.64315 | 21.04805 | 1
2.026375 | 0 | 1 | 175.0753 | 0.1602221 | 1.121145 | 17.93842 | 0.9845421 | 0.9972866 | 0.5644208 | 13.20906 | 3 | 1 | 50.5041 | 37.20706 | 2
2.00632 | 0.004600134 | 1 | 161.399 | 0.1218532 | 0.8999074 | 15.91063 | 4.435132 | 2.466194 | 1.25713 | 0.03213873 | 2 | 1 | 54.00807 | 31.11771 | 1
1.994437 | 0 | 1 | 161.304 | 0.121922 | 0.9095814 | 15.97725 | 1.980656 | 10.04921 | 1.245584 | 0.03948235 | 2 | 1 | 53.94218 | 17.25076 | 1
1.999987 | 0.002051295 | 1 | 166.9534 | 0.1502896 | 1.303321 | 19.8147 | 4.565156 | 6.024576 | 0.01945075 | 0 | 5 | 1 | 65.05517 | 18.94761 | 1
1.977778 | 0 | 1 | 174.2401 | 0.2165641 | 0.8837733 | 19.11552 | 2.22499 | 3.092449 | 0 | 0.06307345 | 5 | 1 | 63.01255 | 16.37308 | 1
2.010743 | 0 | 1 | 166.1141 | 0.15035 | 1.313252 | 20.07392 | 4.441445 | 8.023133 | 0 | 0 | 5 | 1 | 64.85847 | 17.64562 | 1
2.01568 | 0 | 1 | 170.3734 | 0.1597739 | 1.122074 | 17.99047 | 1.856925 | 2.026813 | 0.534245 | 6.477317 | 3 | 1 | 51.22908 | 41.07462 | 2
1.991966 | 0.9986837 | 1 | 124.8092 | 0.1717267 | 0.8772626 | 13.04054 | 2.461928 | 3.935585 | 0.9216934 | 7.681998 | 1 | 3 | 120.1567 | 27.35753 | 1
1.991647 | 0 | 1 | 191.6211 | 0.1505623 | 1.315278 | 15.95833 | 5.814828 | 4.013649 | 0.527326 | 5.581485 | 3 | 1 | 64.22759 | 30.87007 | 1
2.304725 | 0 | 1 | 133.7848 | 0.1562089 | 0.9780647 | 9.373641 | 10.67493 | 2.486085 | 0 | 0.09978114 | 5 | 2 | 45.65444 | 21.13188 | 1
0.9922389 | 0 | 1 | 159.0584 | 0.1598668 | 1.117124 | 18.00014 | 0.760618 | 1.036331 | 0.5573333 | 6.50949 | 3 | 1 | 51.43467 | 31.50575 | 2
1.998825 | 0.003268941 | 1 | 174.8094 | 0.1613476 | 1.124932 | 18.0553 | 1.092176 | 2.014713 | 0.5697634 | 13.21861 | 3 | 1 | 49.7199 | 31.48336 | 2
2.037315 | 0 | 1 | 174.4231 | 0.1593684 | 1.118442 | 9.892354 | 1.939073 | 1.043314 | 1.005374 | 1.199668 | 3 | 1 | 49.83654 | 25.47242 | 1
1.99561 | 0.09868015 | 1 | 125.4708 | 0.1807476 | 1.22672 | 19.96219 | 4.441093 | 3.093751 | 0.377676 | 9.084977 | 3 | 1 | 55.39563 | 25.51694 | 1
0 | 1.009463 | 1 | 109.2899 | 0.1902855 | 0.6801071 | 9.979914 | 9.905061 | 4.964903 | 1.48722 | 0.1494872 | 2 | 1 | 50.72952 | 26.69035 | 1
1.988492 | 0.006100937 | 1 | 129.1662 | 0.2168705 | 0.8749665 | 19.33176 | 3.093636 | 3.041618 | 0 | 0 | 5 | 1 | 48.20304 | 15.23098 | 1
2.013225 | 0.005535971 | 1 | 147.436 | 0.2164531 | 0.8774099 | 15.91816 | 3.839141 | 5.030051 | 0.008289147 | 0.02670936 | 5 | 1 | 64.55901 | 11.18739 | 1
1.996779 | 0 | 1 | 128.3122 | 0.2173024 | 0.8814047 | 15.74512 | 3.890087 | 5.087012 | 0.00127839 | 0.04603196 | 5 | 1 | 64.45008 | 14.32395 | 1
0 | 0.5033318 | 2 | 111.9479 | 0.1910989 | 0.6855363 | 9.825017 | 10.02478 | 2.531009 | 1.505646 | 0 | 2 | 1 | 51.10022 | 31.00355 | 1
2.023482 | 0 | 1 | 201.9585 | 0.1997737 | 1.117936 | 12.75937 | 5.887215 | 1.026439 | 0.007263805 | 0.0007755577 | 1 | 1 | 49.75907 | 21.05189 | 1
2.025228 | 0 | 1 | 169.4204 | 0.1599529 | 1.125979 | 18.20198 | 3.590165 | 1.037431 | 0.5575225 | 6.714817 | 3 | 1 | 52.12766 | 55.51667 | 1
2.28933 | 0.002513663 | 1 | 137.8213 | 0.1699631 | 1.069673 | 9.477162 | 10.51825 | 2.5405 | 0.01872285 | 0.01082875 | 5 | 2 | 46.16861 | 28.93434 | 1
1.966829 | 0 | 1 | 200.7324 | 0.2001982 | 1.118256 | 15.8723 | 4.731549 | 1.063936 | 0 | 0.1490957 | 1 | 1 | 48.01246 | 28.48683 | 1
2.317905 | 0.00916046 | 1 | 137.493 | 0.1684612 | 1.056105 | 9.535013 | 10.42139 | 2.463979 | 0 | 0 | 5 | 2 | 46.20367 | 28.45577 | 1
0 | 0.4990175 | 2 | 110.6547 | 0.1903112 | 0.6773893 | 9.935115 | 10.06608 | 4.982752 | 1.47911 | 0 | 2 | 1 | 50.51396 | 25.5261 | 1
2.014051 | 0.003794009 | 1 | 193.0454 | 0.1512553 | 1.309278 | 15.79321 | 5.719598 | 6.076285 | 0.5401102 | 5.618829 | 3 | 1 | 64.26195 | 11.30208 | 1
0 | 0.008930973 | 1 | 133.4291 | 0.1693541 | 1.066063 | 9.584309 | 10.58809 | 2.413893 | 0 | 0 | 2 | 1 | 41.38937 | 36.57209 | 1
1.015863 | 0.006329808 | 1 | 159.8543 | 0.1584058 | 1.120265 | 17.95016 | 0.6658835 | 0.9962752 | 0.5705395 | 6.695681 | 3 | 1 | 51.41413 | 31.79505 | 2
0 | 0.4913554 | 1 | 113.1287 | 0.1904794 | 0.6861724 | 16.08535 | 6.271315 | 5.006575 | 0.9404347 | 0 | 2 | 1 | 47.22463 | 16.12724 | 1
2.012987 | 0.0027297 | 1 | 166.4196 | 0.1502605 | 1.304884 | 19.93815 | 4.449659 | 5.992223 | 0 | 0.01973734 | 5 | 1 | 64.52943 | 21.03905 | 1
2.000254 | 0.005219668 | 1 | 174.9165 | 0.1589363 | 1.122757 | 14.0099 | 1.975285 | 1.0695 | 0.7018034 | 6.354244 | 3 | 1 | 50.42 | 41.92969 | 1
1.983047 | 1.005472 | 1 | 125.2972 | 0.1710235 | 0.8870641 | 13.06948 | 5.815276 | 2.020923 | 0.9330959 | 7.824226 | 1 | 3 | 119.9266 | 22.85454 | 1
0 | 0 | 2 | 113.7715 | 0.1908207 | 0.6771392 | 10.087 | 9.990569 | 2.482973 | 1.499362 | 0.09425748 | 2 | 1 | 50.2582 | 31.41911 | 1
2.012197 | 0 | 1 | 174.2872 | 0.1595741 | 1.119674 | 10.01894 | 1.920755 | 0.9721107 | 1.00317 | 1.184462 | 3 | 1 | 49.67851 | 24.92855 | 1
2.001882 | 0.006102205 | 1 | 192.7983 | 0.1498482 | 1.304186 | 16.01489 | 3.758002 | 8.012389 | 0.5384039 | 5.53139 | 3 | 1 | 63.72021 | 13.47421 | 1
2.010386 | 0.1453261 | 1 | 114.6268 | 0.1799793 | 1.213726 | 20.05037 | 3.277659 | 4.051257 | 0.3731454 | 8.956888 | 3 | 1 | 54.67932 | 20.09806 | 1
2.035124 | 0.9981612 | 1 | 124.5328 | 0.1716254 | 0.8752435 | 12.03773 | 1.598458 | 4.006085 | 0 | 0.08281188 | 5 | 3 | 126.5669 | 18.6324 | 1
1.972201 | 0.009668933 | 1 | 176.7113 | 0.1600582 | 1.121598 | 9.895053 | 2.082657 | 0.9940907 | 1.00617 | 1.109091 | 3 | 1 | 50.18748 | 25.35515 | 1
2.02874 | 0 | 1 | 191.2515 | 0.1502581 | 1.309975 | 19.89661 | 1.995365 | 7.969435 | 0.4347076 | 4.489035 | 3 | 1 | 63.94139 | 11.63963 | 1
2.001855 | 0 | 1 | 170.7115 | 0.1593022 | 1.126147 | 17.82858 | 2.960747 | 2.016443 | 0.5598191 | 6.616987 | 3 | 1 | 51.66545 | 48.66266 | 1
1.984027 | 0 | 1 | 128.2317 | 0.2169239 | 0.8796847 | 15.9623 | 3.757212 | 3.014005 | 0.007484237 | 0.08311789 | 5 | 1 | 63.3888 | 16.57452 | 1
1.976358 | 0.002041431 | 1 | 128.92 | 0.2174786 | 0.8722468 | 15.86784 | 3.736025 | 4.968163 | 0.008587269 | 0 | 5 | 1 | 48.53198 | 14.01494 | 1
1.996639 | 0 | 1 | 168.9513 | 0.1504003 | 1.307268 | 20.06667 | 2.0363 | 4.045122 | 0 | 0.07356453 | 5 | 1 | 64.67458 | 23.58358 | 1
2.016379 | 0.09848245 | 1 | 125.9096 | 0.1799523 | 1.214164 | 12.03281 | 5.824704 | 5.074999 | 0.7032019 | 8.940899 | 3 | 1 | 55.05479 | 33.93823 | 1
1.997733 | 0.002044567 | 1 | 161.2741 | 0.1233974 | 0.8936101 | 15.91852 | 4.588916 | 10.00215 | 1.276355 | 0 | 2 | 1 | 54.67095 | 22.71799 | 1
2.026855 | 0.007971055 | 1 | 176.0502 | 0.1604251 | 1.122444 | 13.99023 | 5.327581 | 1.013282 | 0.7299769 | 6.540051 | 3 | 1 | 50.11387 | 52.18443 | 1
1.97421 | 0.004095804 | 1 | 174.4296 | 0.1604957 | 1.120817 | 17.96303 | 0.9632794 | 0.9514259 | 0.554985 | 13.1552 | 3 | 1 | 50.65367 | 39.49275 | 2
1.999785 | 0 | 1 | 122.2472 | 0.23987 | 0.8486271 | 11.95048 | 6.219851 | 3.532408 | 0.7580817 | 2.109222 | 3 | 2 | 55.01811 | 25.88069 | 1
0 | 0.007230302 | 1 | 123.4542 | 0.1573957 | 0.9857867 | 9.574394 | 10.38776 | 2.520406 | 0 | 0.06002298 | 2 | 1 | 40.90169 | 27.55344 | 1
2.006462 | 0 | 1 | 174.0948 | 0.1597493 | 1.123328 | 18.20407 | 0.9137387 | 1.985664 | 0.5484674 | 13.21498 | 3 | 1 | 49.44171 | 29.88247 | 2
2.015761 | 0.09241823 | 1 | 125.0203 | 0.1804522 | 1.21826 | 20.09072 | 3.247522 | 2.967315 | 0.355242 | 8.857384 | 3 | 1 | 54.99733 | 28.88149 | 1
1.992522 | 0.1489444 | 1 | 115.8015 | 0.1799358 | 1.224701 | 19.99781 | 3.2772 | 4.081221 | 0.373381 | 8.884896 | 3 | 1 | 54.92368 | 21.87997 | 1
1.953719 | 0.008824022 | 1 | 174.2284 | 0.2173505 | 0.8810985 | 19.20237 | 2.129466 | 7.016827 | 0.003519502 | 0 | 5 | 1 | 47.2619 | 15.94023 | 1
2.003536 | 1.001014 | 1 | 126.4343 | 0.1720934 | 0.8791287 | 12.13922 | 0.9440258 | 3.959658 | 0.01282776 | 0.08568878 | 5 | 3 | 127.6728 | 17.12745 | 1
2.007761 | 7.682907e-05 | 1 | 191.3329 | 0.1503654 | 1.309163 | 15.88683 | 2.464779 | 8.037611 | 0.5287404 | 5.638449 | 3 | 1 | 63.88873 | 11.53163 | 1
2.007185 | 0.01004527 | 1 | 191.8014 | 0.1520846 | 1.308195 | 16.09956 | 3.730672 | 4.010096 | 0.5438737 | 5.562952 | 3 | 1 | 63.31705 | 14.48288 | 1
2.021962 | 0 | 1 | 202.3383 | 0.1996123 | 1.126719 | 12.76256 | 5.878179 | 1.502589 | 0.007727636 | 0 | 1 | 1 | 49.61056 | 22.73653 | 1
1.980966 | 0 | 1 | 119.0913 | 0.1796071 | 1.221033 | 20.09657 | 3.299342 | 4.043018 | 0.3991065 | 8.795595 | 3 | 1 | 55.11536 | 22.25283 | 1
2.312088 | 0 | 1 | 147.6562 | 0.1861447 | 1.166034 | 9.566104 | 10.4325 | 2.38514 | 0.01973136 | 0 | 5 | 2 | 45.85157 | 24.54502 | 1
0.0211926 | 0.002286418 | 1 | 125.9171 | 0.1596539 | 1.118996 | 17.98149 | 2.917577 | 0.9205607 | 0.5732162 | 6.628489 | 3 | 1 | 51.84405 | 30.87112 | 2
0 | 0.5010215 | 2 | 111.1244 | 0.1900842 | 0.6900201 | 16.16523 | 6.228597 | 5.060632 | 0.9473908 | 0.01814118 | 2 | 1 | 47.19584 | 16.35086 | 1
0.005680679 | 0.1094656 | 1 | 88.97753 | 0.1793682 | 1.22298 | 20.0276 | 3.152064 | 3.994332 | 0.3594163 | 8.94681 | 3 | 1 | 54.77087 | 10.24533 | 2
2.29104 | 0.001493864 | 1 | 132.4692 | 0.1575535 | 0.9861388 | 9.464698 | 10.39002 | 2.481239 | 0.0034654 | 0.05601871 | 5 | 2 | 46.12188 | 19.42746 | 1
1.998551 | 0 | 1 | 200.8682 | 0.2002932 | 1.115136 | 12.74113 | 5.798405 | 2.941191 | 0.02660122 | 0.0480338 | 1 | 1 | 49.68614 | 17.02141 | 1
2.006179 | 1.101261e-05 | 1 | 170.836 | 0.1598167 | 1.116203 | 18.07904 | 2.982593 | 1.008522 | 0.5615557 | 6.728705 | 3 | 1 | 51.53059 | 53.11342 | 1
1.991341 | 0.0007222049 | 1 | 148.1887 | 0.2176368 | 0.8788725 | 15.9077 | 3.818804 | 7.013947 | 0 | 0.09139651 | 5 | 1 | 48.05066 | 11.35152 | 1
0 | 0 | 2 | 114.834 | 0.1891731 | 0.692149 | 10.03195 | 10.04671 | 5.06334 | 1.503976 | 0.07328551 | 2 | 1 | 50.63724 | 23.38367 | 1
0.0006069383 | 0.5166295 | 2 | 111.8201 | 0.1898426 | 0.6854178 | 10.00718 | 10.11388 | 2.516373 | 1.488287 | 0.01810582 | 2 | 1 | 50.01651 | 25.73183 | 1
1.980678 | 0.003189717 | 1 | 161.505 | 0.1221719 | 0.8961891 | 15.94635 | 4.507291 | 2.486688 | 1.239866 | 0.05511272 | 2 | 1 | 54.11346 | 30.45311 | 1
1.980703 | 0.001288526 | 1 | 191.9781 | 0.1496942 | 1.300859 | 15.9332 | 3.766939 | 4.017834 | 0.5361369 | 5.593602 | 3 | 1 | 63.38689 | 19.91542 | 1
2.012073 | 0.003774396 | 1 | 161.0161 | 0.1212538 | 0.905061 | 15.88598 | 0.9820417 | 10.04877 | 1.258753 | 0 | 2 | 1 | 53.93947 | 16.46543 | 2
1.979584 | 0.004352657 | 1 | 122.167 | 0.2397875 | 0.8485491 | 12.12338 | 6.235526 | 3.539179 | 0.8238894 | 6.381631 | 3 | 2 | 54.25968 | 38.4551 | 1
2.011841 | 0.09913762 | 1 | 126.8696 | 0.1804036 | 1.223351 | 19.98184 | 3.399209 | 4.027319 | 0.3633773 | 8.857399 | 3 | 1 | 55.06353 | 26.6562 | 1
2.008221 | 0 | 1 | 165.8195 | 0.1511215 | 1.312319 | 19.72141 | 2.018743 | 6.012071 | 0 | 0 | 5 | 1 | 64.47373 | 18.6176 | 1
1.96933 | 0.003677986 | 1 | 203.7464 | 0.1996817 | 1.119307 | 12.73223 | 5.930489 | 3.974444 | 0 | 0 | 1 | 1 | 49.78321 | 17.33918 | 1
2.287959 | 0.002366565 | 1 | 137.018 | 0.1698019 | 1.063658 | 9.530547 | 10.44419 | 2.454597 | 0 | 0 | 2 | 1 | 40.42817 | 34.87485 | 1
2.021221 | 0 | 1 | 128.6893 | 0.2175913 | 0.8859138 | 18.94829 | 3.170795 | 4.947642 | 0 | 0 | 5 | 1 | 63.02462 | 11.39276 | 1
1.982563 | 0.008706626 | 1 | 162.19 | 0.1229794 | 0.8994459 | 15.93234 | 4.547213 | 2.517319 | 1.250942 | 0.01852783 | 2 | 1 | 54.22617 | 31.45179 | 1
0 | 0.001799889 | 1 | 94.27512 | 0.2397629 | 0.8486269 | 11.92878 | 6.329627 | 3.521905 | 0 | 0.02103094 | 4 | 1 | 48.45171 | 11.0952 | 1
2.008211 | 0.004477875 | 1 | 174.8239 | 0.1589541 | 1.123664 | 13.93967 | 3.045187 | 1.048107 | 0.7023642 | 6.469668 | 3 | 1 | 50.66667 | 49.56789 | 1
2.013922 | 0.008540261 | 1 | 147.8818 | 0.2172619 | 0.8823541 | 15.99857 | 2.506634 | 3.024694 | 0 | 0.1673157 | 5 | 1 | 63.49117 | 12.5182 | 1
1.99553 | 0.0001343009 | 1 | 173.8545 | 0.1594105 | 1.11946 | 17.9879 | 4.154516 | 2.046197 | 0.5532289 | 13.22739 | 3 | 1 | 49.76548 | 51.74662 | 2
0 | 1.001945 | 1 | 108.7202 | 0.1898329 | 0.6863282 | 9.965274 | 9.994831 | 4.994261 | 1.49822 | 0 | 2 | 1 | 51.26819 | 26.34417 | 1
0.02527759 | 1.00497 | 2 | 108.0251 | 0.1900785 | 0.6897442 | 10.09123 | 10.00769 | 5.033887 | 1.503409 | 0 | 2 | 1 | 50.36487 | 25.74506 | 1
2.030903 | 0 | 1 | 192.669 | 0.1501788 | 1.311537 | 16.04026 | 3.840911 | 7.955974 | 0.5114646 | 5.526181 | 3 | 1 | 64.13675 | 13.13287 | 1
2.017396 | 1.000332 | 1 | 125.6676 | 0.1720823 | 0.8849175 | 12.85849 | 1.076926 | 3.997354 | 0.9314644 | 7.681127 | 1 | 3 | 119.7091 | 17.8056 | 1
0.001516228 | 0.0007703151 | 1 | 134.3243 | 0.1697844 | 1.065622 | 9.449881 | 10.58031 | 2.419486 | 0 | 0.03544874 | 5 | 2 | 45.56848 | 29.28728 | 1
0 | 0.994134 | 2 | 106.828 | 0.1900398 | 0.6889822 | 10.02617 | 10.14553 | 5.001388 | 1.492944 | 0.03757456 | 2 | 1 | 50.34754 | 24.22037 | 1
1.985242 | 0.01422008 | 1 | 192.2642 | 0.150606 | 1.306392 | 15.92409 | 5.559504 | 4.053843 | 0.5091783 | 5.672186 | 3 | 1 | 64.6122 | 32.38424 | 1
0.009285838 | 0 | 2 | 115.2427 | 0.1902623 | 0.6840246 | 10.16496 | 9.967006 | 5.003087 | 1.496833 | 0.09615468 | 2 | 1 | 50.28888 | 21.57781 | 1
3.007436 | 0.09203536 | 1 | 132.7646 | 0.180544 | 1.223286 | 20.00917 | 3.249192 | 4.031732 | 0.3760602 | 9.030429 | 3 | 1 | 54.80768 | 29.46087 | 1
2.324908 | 0.00806356 | 1 | 132.9971 | 0.157158 | 0.9848746 | 9.438766 | 10.47811 | 2.51201 | 0.001675594 | 0 | 2 | 1 | 40.92117 | 28.39374 | 1
0.01155945 | 0.004376312 | 1 | 110.7465 | 0.1902078 | 0.6863837 | 9.908728 | 9.933322 | 4.974924 | 1.502022 | 0 | 2 | 1 | 50.93367 | 20.711 | 1
1.973288 | 0 | 1 | 193.7553 | 0.1501582 | 1.314075 | 16.07539 | 2.376852 | 5.991795 | 0.5272372 | 5.675077 | 3 | 1 | 64.34946 | 15.51573 | 1
2.018695 | 0.003726079 | 1 | 166.7224 | 0.1502816 | 1.313408 | 19.94734 | 1.977673 | 6.05186 | 0 | 0.07140669 | 5 | 1 | 64.73336 | 18.42377 | 1
1.982263 | 0.009006134 | 1 | 146.9755 | 0.2167655 | 0.8809181 | 15.93088 | 3.837701 | 3.031506 | 0 | 0.01038663 | 5 | 1 | 47.21258 | 15.29555 | 1
1.993176 | 0 | 1 | 128.2315 | 0.2167079 | 0.8784012 | 19.0064 | 2.149745 | 2.97285 | 0 | 0 | 5 | 1 | 47.32473 | 17.54927 | 1
2.304446 | 0.01594532 | 1 | 133.4932 | 0.1577188 | 0.9867722 | 9.505706 | 10.47238 | 2.439005 | 0 | 0 | 5 | 2 | 45.62914 | 20.16227 | 1
2.035466 | 0 | 1 | 173.7913 | 0.1593701 | 1.123652 | 13.94832 | 2.015795 | 1.009093 | 0.700973 | 6.39677 | 3 | 1 | 50.35869 | 41.70675 | 1
2.055268 | 0.104257 | 1 | 119.8065 | 0.1798144 | 1.219846 | 19.97436 | 3.347362 | 3.97442 | 0.3789326 | 8.952767 | 3 | 1 | 54.61488 | 25.85424 | 1
2.010782 | 0.007157344 | 1 | 148.0391 | 0.2178116 | 0.8772977 | 15.83528 | 2.40671 | 6.9922 | 0 | 0 | 5 | 1 | 48.72115 | 12.1586 | 1
0 | 0.005468924 | 1 | 111.0549 | 0.1900486 | 0.6915885 | 10.08336 | 9.988609 | 4.936062 | 1.506205 | 0 | 2 | 1 | 50.77636 | 20.16315 | 1
2.009499 | 0 | 1 | 192.6836 | 0.1508579 | 1.309035 | 15.96009 | 5.770546 | 6.045753 | 0.5381993 | 5.670849 | 3 | 1 | 64.35129 | 11.25606 | 1
2.015775 | 0 | 1 | 192.4035 | 0.1500322 | 1.305841 | 15.98834 | 5.750718 | 5.995737 | 0.5250098 | 5.560153 | 3 | 1 | 64.6983 | 12.86171 | 1
0 | 0.5027251 | 2 | 110.0906 | 0.1896424 | 0.6884869 | 9.992267 | 10.061 | 5.002403 | 1.512196 | 0.01155904 | 2 | 1 | 50.35783 | 23.31626 | 1
0.03190353 | 1.005005 | 2 | 108.2789 | 0.1893262 | 0.690559 | 10.13104 | 9.892581 | 2.463384 | 1.49351 | 0.007509966 | 2 | 1 | 50.09853 | 21.61557 | 1
2.004089 | 0.003696532 | 1 | 129.0435 | 0.2179845 | 0.8754061 | 15.97236 | 3.701451 | 2.987806 | 0 | 3.140984e-05 | 5 | 1 | 48.25789 | 18.0051 | 1
2.008846 | 0.006381373 | 1 | 147.9609 | 0.21656 | 0.878804 | 19.16427 | 3.190275 | 3.005383 | 0 | 0 | 5 | 1 | 63.39535 | 9.927361 | 1
3.011834 | 0.09374863 | 1 | 131.1124 | 0.1804345 | 1.218962 | 19.87175 | 3.127923 | 3.973041 | 0.3699001 | 9.032587 | 3 | 1 | 54.69418 | 28.16856 | 1
2.007492 | 0 | 1 | 118.6117 | 0.1794185 | 1.221904 | 19.94665 | 3.308217 | 3.99051 | 0.3586537 | 8.930459 | 3 | 1 | 54.91126 | 22.09292 | 1
2.014909 | 0 | 1 | 147.0666 | 0.2179872 | 0.8823081 | 19.19661 | 3.173621 | 5.060943 | 0 | 0 | 5 | 1 | 47.97675 | 14.6697 | 1
1.989031 | 0.09763097 | 1 | 125.1334 | 0.1812833 | 1.217679 | 19.90483 | 3.303208 | 3.923066 | 0.3692263 | 8.925306 | 3 | 1 | 55.24611 | 23.4581 | 1
1.990078 | 0.006228983 | 1 | 169.9882 | 0.1590192 | 1.113716 | 18.00683 | 2.966344 | 1.008114 | 0.5552773 | 6.751216 | 3 | 1 | 51.4199 | 53.0778 | 1
1.980449 | 0.0006625454 | 1 | 190.5585 | 0.1497451 | 1.312614 | 19.91342 | 4.536564 | 5.96547 | 0.4398648 | 4.506845 | 3 | 1 | 64.084 | 12.58422 | 1
0.007810578 | 1.015995 | 2 | 109.3502 | 0.1907033 | 0.6817566 | 9.921573 | 9.915928 | 10.05875 | 1.511019 | 0.1172508 | 2 | 1 | 50.31034 | 18.01506 | 1
2.013843 | 0.1011867 | 1 | 125.0939 | 0.1802983 | 1.221142 | 20.13661 | 3.220273 | 4.992055 | 0.3765213 | 8.812235 | 3 | 1 | 54.45115 | 19.80449 | 1
2.008135 | 0.0003662451 | 1 | 170.8032 | 0.1604518 | 1.119444 | 22.05846 | 2.002606 | 0.953966 | 0.4528109 | 5.434915 | 3 | 1 | 50.36046 | 44.71336 | 2
2.029758 | 0.0006514952 | 1 | 190.8737 | 0.1500423 | 1.308954 | 20.07991 | 1.935545 | 7.990522 | 0.4202182 | 4.33633 | 3 | 1 | 63.33964 | 11.74138 | 1
1.999901 | 0 | 1 | 190.7268 | 0.1515317 | 1.315221 | 16.0637 | 3.765642 | 4.01537 | 0.5309353 | 5.776081 | 3 | 1 | 64.05912 | 14.80407 | 1
3.011885 | 0 | 1 | 181.7609 | 0.1600686 | 1.132789 | 17.98868 | 0.5846083 | 1.122019 | 0.5489716 | 6.480975 | 3 | 1 | 51.48537 | 37.41006 | 2
1.980599 | 1.00692 | 1 | 124.3292 | 0.1712923 | 0.8731243 | 12.94379 | 3.519267 | 3.907251 | 0.914781 | 7.705629 | 1 | 3 | 120.1699 | 28.17154 | 1
1.993121 | 0.0006992777 | 1 | 166.3846 | 0.1502287 | 1.312412 | 19.96732 | 4.624919 | 7.947286 | 0 | 0.132872 | 5 | 1 | 64.48795 | 16.02518 | 1
2.012361 | 0 | 1 | 174.363 | 0.2165212 | 0.87899 | 15.88441 | 2.4256 | 7.057379 | 0 | 0.07426191 | 5 | 1 | 48.5534 | 17.65935 | 1
2.01509 | 0.09432406 | 1 | 125.053 | 0.1809252 | 1.224411 | 20.14438 | 3.248382 | 4.933665 | 0.3603312 | 8.928774 | 3 | 1 | 54.83121 | 19.85637 | 1
0 | 0.9972377 | 2 | 108.8661 | 0.1898697 | 0.6905003 | 9.891381 | 9.883966 | 2.500423 | 1.511302 | 0.09811659 | 2 | 1 | 51.09931 | 22.08597 | 1
1.998728 | 0.000453196 | 1 | 192.0977 | 0.1506623 | 1.314205 | 15.955 | 2.440264 | 3.978751 | 0.5149206 | 5.57389 | 3 | 1 | 64.06775 | 29.59336 | 1
1.973025 | 0.007323362 | 1 | 175.1014 | 0.1597263 | 1.1212 | 9.925795 | 4.050341 | 0.9718463 | 0.9876936 | 1.219586 | 3 | 1 | 49.67502 | 31.46572 | 1
0.9936551 | 0 | 1 | 159.4692 | 0.1596421 | 1.116255 | 18.08588 | 2.969117 | 0.9924302 | 0.5706255 | 6.602497 | 3 | 1 | 51.76796 | 42.47867 | 1
2.015823 | 0 | 1 | 174.8851 | 0.2161103 | 0.8835525 | 16.05068 | 2.568966 | 4.985375 | 0 | 0 | 5 | 1 | 48.32927 | 15.97104 | 1
2.010222 | 0.0008854276 | 1 | 174.4479 | 0.217569 | 0.8801444 | 15.9251 | 3.799108 | 3.04647 | 0.01628613 | 0.01457372 | 5 | 1 | 64.06687 | 19.3393 | 1
0.00889756 | 0 | 1 | 93.49839 | 0.2407221 | 0.8451695 | 12.03178 | 6.245373 | 3.558393 | 0 | 0.08987321 | 4 | 2 | 54.06834 | 13.54908 | 1
2.300885 | 0 | 1 | 148.3049 | 0.1852084 | 1.164037 | 9.507423 | 10.45249 | 2.518741 | 0.000873258 | 0.1197886 | 2 | 1 | 41.26642 | 26.54944 | 1
2.000126 | 0 | 1 | 175.5271 | 0.1591014 | 1.124236 | 18.03556 | 3.049161 | 0.989622 | 0.5646906 | 13.23514 | 3 | 1 | 49.7012 | 55.01613 | 1
2.288265 | 0 | 1 | 148.9079 | 0.1862082 | 1.17279 | 9.562842 | 10.54813 | 2.511363 | 0 | 0 | 2 | 1 | 40.73377 | 26.72832 | 1
2.012419 | 0.001177356 | 1 | 201.6489 | 0.1990427 | 1.114968 | 12.7346 | 5.795926 | 2.03539 | 0.01981677 | 0 | 1 | 1 | 49.56329 | 17.38161 | 1
2.007481 | 0 | 1 | 167.1326 | 0.1510851 | 1.310889 | 20.04055 | 1.930828 | 6.044036 | 0 | 0.148942 | 5 | 1 | 64.63474 | 18.00793 | 1
2.008744 | 0 | 1 | 161.2777 | 0.1217448 | 0.8971225 | 16.06303 | 1.801415 | 2.516268 | 1.256025 | 0.1132305 | 2 | 1 | 53.59178 | 29.33435 | 1
1.990652 | 0.002625805 | 1 | 174.5213 | 0.2165795 | 0.8734715 | 15.75546 | 3.675647 | 5.067158 | 0 | 0 | 5 | 1 | 63.80224 | 12.8585 | 1
1.961732 | 0.1105721 | 1 | 118.8024 | 0.1801445 | 1.220622 | 20.00016 | 3.227526 | 3.972898 | 0.3876542 | 9.027012 | 3 | 1 | 55.02564 | 21.27414 | 1
2.019498 | 0.06005781 | 1 | 120.6858 | 0.1793963 | 1.216493 | 20.02481 | 3.174278 | 4.050114 | 0.3735905 | 8.845582 | 3 | 1 | 54.8165 | 23.20074 | 1
0 | 0 | 1 | 94.54312 | 0.2395554 | 0.8395125 | 12.03382 | 6.190356 | 3.530964 | 0.7748226 | 2.634154 | 3 | 1 | 50.1687 | 25.59896 | 1
1.984667 | 0.00354068 | 1 | 119.1581 | 0.1802058 | 1.216709 | 19.98611 | 3.349727 | 3.973184 | 0.3839551 | 8.845524 | 3 | 1 | 54.98112 | 22.16946 | 1
2.012324 | 0.9989077 | 1 | 124.985 | 0.1705874 | 0.8756737 | 12.01307 | 1.073783 | 4.010229 | 0.009906806 | 0.1653881 | 5 | 3 | 127.1413 | 16.76303 | 1
1.993033 | 0.0009519701 | 1 | 200.8903 | 0.2009551 | 1.117278 | 15.84149 | 4.667162 | 1.513251 | 0 | 0 | 1 | 1 | 47.83594 | 24.02549 | 1
3.018837 | 0.0975563 | 1 | 132.0056 | 0.1800254 | 1.214419 | 19.85574 | 3.30691 | 3.993756 | 0.3709925 | 8.819724 | 3 | 1 | 53.86978 | 29.6364 | 1
0.0109651 | 1.000721 | 1 | 108.9183 | 0.1895018 | 0.6848076 | 16.07991 | 6.337126 | 4.993277 | 0.9337519 | 0 | 2 | 1 | 47.47291 | 17.04505 | 1
2.012148 | 0.0009289742 | 1 | 128.0788 | 0.2166296 | 0.8766454 | 15.8078 | 3.817945 | 4.932967 | 0.0003104159 | 0.2008694 | 5 | 1 | 48.04016 | 13.73796 | 1
1.975725 | 0 | 1 | 174.8136 | 0.1605767 | 1.121581 | 9.986958 | 2.021438 | 0.9696991 | 1.001748 | 1.199924 | 3 | 1 | 50.00948 | 25.64404 | 1
2.021538 | 0.9945003 | 1 | 124.6302 | 0.1723495 | 0.8824984 | 9.939111 | 7.578768 | 0.9895209 | 0.9893397 | 9.921376 | 1 | 3 | 120.3305 | 16.00799 | 1
2.004643 | 0.09724699 | 1 | 125.2503 | 0.1808064 | 1.221095 | 16.12899 | 4.245187 | 4.974829 | 0.510647 | 8.377215 | 3 | 1 | 54.56801 | 25.10873 | 1
1.993437 | 0.00143732 | 1 | 147.8764 | 0.2168241 | 0.8786567 | 19.09353 | 2.007242 | 4.962384 | 0 | 0 | 5 | 1 | 63.12175 | 8.573554 | 1
2.002548 | 0.003675198 | 1 | 127.9992 | 0.2173936 | 0.8785431 | 19.07477 | 2.080691 | 7.046647 | 0 | 0.04130229 | 5 | 1 | 63.24768 | 7.582711 | 1
1.968434 | 0.005235803 | 1 | 174.2494 | 0.2174692 | 0.8761242 | 15.96079 | 3.733993 | 6.995431 | 0.009473436 | 0 | 5 | 1 | 64.00418 | 10.20963 | 1
2.007262 | 0 | 1 | 161.4486 | 0.1226751 | 0.8952678 | 16.17528 | 1.082651 | 2.595252 | 1.252633 | 0.08454638 | 2 | 1 | 53.79476 | 22.68702 | 2
1.981707 | 0.001741555 | 1 | 170.7344 | 0.1606555 | 1.122962 | 22.03297 | 2.458374 | 1.009792 | 0.4641708 | 5.560415 | 3 | 1 | 49.56732 | 49.36006 | 2
1.975961 | 0.005905525 | 1 | 147.9614 | 0.216804 | 0.8722406 | 19.06932 | 3.087417 | 5.045726 | 0.005766535 | 0 | 5 | 1 | 63.0893 | 8.250864 | 1
1.972945 | 0.007151617 | 1 | 190.6439 | 0.1503095 | 1.307931 | 20.05662 | 4.57363 | 7.990851 | 0.4047182 | 4.594522 | 3 | 1 | 63.80796 | 13.19591 | 1
3.019774 | 0 | 1 | 181.9508 | 0.1596452 | 1.118638 | 17.87217 | 2.018623 | 0.9709121 | 0.5456929 | 6.681888 | 3 | 1 | 51.00322 | 47.4416 | 1
0 | 0.9986445 | 1 | 110.1433 | 0.1902231 | 0.6889928 | 10.00377 | 10.15145 | 5.011555 | 1.519567 | 0.01199847 | 2 | 1 | 50.40293 | 26.9028 | 1
2.027257 | 0.001172661 | 1 | 161.9762 | 0.1226769 | 0.8926916 | 16.16207 | 0.9381632 | 10.05695 | 1.259292 | 0 | 2 | 1 | 53.79739 | 14.94086 | 2
1.990478 | 0 | 1 | 191.9442 | 0.1494141 | 1.308323 | 16.01282 | 2.462791 | 5.996084 | 0.5120569 | 5.656622 | 3 | 1 | 64.23168 | 15.1819 | 1
1.969658 | 0 | 1 | 148.2561 | 0.2178663 | 0.8810915 | 19.10876 | 3.221825 | 7.019641 | 0.005562874 | 0.03117545 | 5 | 1 | 47.14052 | 11.18758 | 1
1.980158 | 1.004568 | 1 | 125.8051 | 0.1713375 | 0.8719823 | 13.00168 | 0.9082676 | 4.011323 | 0.9132307 | 7.729888 | 1 | 3 | 120.4397 | 18.00664 | 1
0.02196218 | 0.003938727 | 2 | 115.0161 | 0.1900749 | 0.6819486 | 9.967856 | 10.09464 | 2.495692 | 1.475187 | 0.00604337 | 2 | 1 | 51.26857 | 31.14298 | 1
1.997229 | 0 | 1 | 170.3463 | 0.1607234 | 1.119614 | 18.02556 | 0.9134058 | 0.9979415 | 0.5751697 | 6.636128 | 3 | 1 | 51.37074 | 45.15956 | 2
0 | 0.00133583 | 2 | 115.0117 | 0.1904444 | 0.6886351 | 10.06301 | 10.04376 | 9.956106 | 1.500892 | 0.02310448 | 2 | 1 | 50.41 | 21.46157 | 1
2.002844 | 0 | 1 | 147.1201 | 0.2174186 | 0.880416 | 19.07303 | 3.009184 | 4.999513 | 0.002568074 | 0.104155 | 5 | 1 | 47.89215 | 14.46059 | 1
2.008917 | 0.004316342 | 1 | 165.7057 | 0.1496894 | 1.31063 | 19.79755 | 4.503237 | 8.028719 | 0 | 0 | 5 | 1 | 65.03557 | 19.75238 | 1
1.019858 | 0 | 1 | 110.4987 | 0.2393594 | 0.8416104 | 12.03785 | 6.151782 | 3.513 | 0.8196852 | 6.256745 | 3 | 1 | 49.44756 | 41.54823 | 1
2.325742 | 0 | 1 | 133.1432 | 0.157815 | 0.9806039 | 9.67338 | 10.66446 | 2.508097 | 0 | 0.005744964 | 2 | 1 | 40.86387 | 27.99338 | 1
1.993606 | 0.09778061 | 1 | 119.3581 | 0.1796574 | 1.220356 | 19.96942 | 3.173147 | 4.031872 | 0.3867708 | 8.841886 | 3 | 1 | 54.76639 | 25.60942 | 1
1.976434 | 0 | 1 | 170.5091 | 0.1597122 | 1.114825 | 21.88042 | 2.849648 | 2.00857 | 0.4350956 | 5.516125 | 3 | 1 | 49.67635 | 45.51823 | 2
1.992652 | 0 | 1 | 127.4291 | 0.2177817 | 0.8760053 | 15.95506 | 3.811984 | 3.000612 | 0.01913566 | 0 | 5 | 1 | 48.48217 | 18.20703 | 1
1.004626 | 0.004038098 | 1 | 110.0639 | 0.239356 | 0.8500781 | 12.14174 | 6.206902 | 3.532318 | 0.738321 | 2.093612 | 3 | 2 | 55.64811 | 24.49441 | 1
0 | 0 | 1 | 122.9952 | 0.1574242 | 0.9880875 | 9.543027 | 10.57651 | 2.506005 | 0 | 0.1575599 | 2 | 1 | 40.77546 | 26.0899 | 1
1.98299 | 0.00977378 | 1 | 165.6215 | 0.1504009 | 1.305879 | 20.14018 | 4.449018 | 5.989599 | 0 | 0 | 5 | 1 | 64.72 | 22.26221 | 1
2.00611 | 0.008989936 | 1 | 192.7995 | 0.1503744 | 1.305332 | 20.06451 | 4.443491 | 4.020586 | 0.416902 | 4.410439 | 3 | 1 | 63.88289 | 11.48046 | 1
0 | 0 | 1 | 125.5456 | 0.1596985 | 1.122614 | 18.05745 | 2.998024 | 0.9984518 | 0.5567071 | 6.602331 | 3 | 1 | 52.37499 | 29.44618 | 2
2.000583 | 0.0004276771 | 1 | 169.6202 | 0.1596628 | 1.120892 | 17.9579 | 2.912726 | 0.9876244 | 0.5451739 | 6.690363 | 3 | 1 | 51.52298 | 53.07464 | 1
1.98652 | 0 | 1 | 148.3707 | 0.216594 | 0.8745353 | 19.1232 | 3.169787 | 3.006833 | 0 | 0.09218328 | 5 | 1 | 63.32914 | 9.977382 | 1
2.995905 | 0.09799582 | 1 | 132.6061 | 0.1802807 | 1.211801 | 19.9976 | 3.312917 | 4.007345 | 0.3610239 | 8.788276 | 3 | 1 | 55.03457 | 28.54917 | 1
1.983575 | 0.01228608 | 1 | 147.1034 | 0.2168326 | 0.8875689 | 15.89482 | 2.555382 | 6.951484 | 0.01019314 | 0 | 5 | 1 | 48.15337 | 12.29901 | 1
0.01582012 | 0 | 1 | 97.32899 | 0.1805633 | 1.214854 | 19.97937 | 3.296134 | 4.014649 | 0.3760672 | 8.91703 | 3 | 1 | 55.03629 | 15.91556 | 2
2.018398 | 0.002210201 | 1 | 192.0422 | 0.1502454 | 1.310492 | 16.01834 | 5.611956 | 8.081175 | 0.5341819 | 5.622402 | 3 | 1 | 64.06516 | 12.76149 | 1
1.967191 | 0.1033213 | 1 | 126.6665 | 0.1793845 | 1.226359 | 19.89463 | 3.216892 | 3.956935 | 0.3824694 | 8.777652 | 3 | 1 | 55.66981 | 24.13547 | 1
0 | 0.9938605 | 2 | 107.9539 | 0.1901154 | 0.6870921 | 16.06598 | 6.233716 | 4.977906 | 0.9406149 | 0 | 2 | 1 | 47.45994 | 19.57943 | 1
1.973404 | 0 | 1 | 122.0112 | 0.2397276 | 0.8436264 | 11.92866 | 6.354308 | 3.622213 | 0.002116203 | 0 | 4 | 1 | 47.49303 | 10.3463 | 1
1.988448 | 0 | 1 | 147.2616 | 0.217808 | 0.873645 | 19.07966 | 3.099672 | 4.963858 | 0 | 0 | 5 | 1 | 48.27765 | 14.31176 | 1
1.998517 | 0 | 1 | 160.9322 | 0.1220562 | 0.8926285 | 16.02687 | 1.834928 | 2.556551 | 1.241523 | 0 | 2 | 1 | 54.04223 | 30.10274 | 1
0 | 0.9825134 | 1 | 108.5509 | 0.190093 | 0.6880565 | 9.924632 | 9.927999 | 4.989946 | 1.491549 | 0.09133956 | 2 | 1 | 50.67677 | 26.41452 | 1
0.9836172 | 0.003341336 | 1 | 111.2618 | 0.2407874 | 0.8522615 | 11.84017 | 6.202582 | 3.502644 | 0.7517413 | 2.532418 | 3 | 1 | 50.03167 | 25.07964 | 1
1.982158 | 0.0126037 | 1 | 174.8113 | 0.1602956 | 1.118335 | 13.96887 | 2.845345 | 0.9942337 | 0.7263333 | 6.482757 | 3 | 1 | 49.8146 | 46.92396 | 1
2.003683 | 0.000906968 | 1 | 167.0053 | 0.1513428 | 1.305931 | 19.88368 | 4.569472 | 6.018714 | 0.00675061 | 0.002270808 | 5 | 1 | 64.3537 | 18.97102 | 1
2.301232 | 0 | 1 | 134.0518 | 0.1579998 | 0.9902274 | 9.557896 | 10.41375 | 2.430552 | 0.006682608 | 0 | 2 | 1 | 40.3801 | 23.86779 | 1
1.987174 | 0 | 1 | 173.3175 | 0.1594841 | 1.117113 | 17.90624 | 1.031987 | 1.008188 | 0.5424635 | 13.12818 | 3 | 1 | 49.77789 | 39.2046 | 2
2.003142 | 0 | 1 | 122.9039 | 0.2405422 | 0.8473092 | 12.12071 | 6.171657 | 3.482268 | 0.756188 | 2.672786 | 3 | 1 | 50.35919 | 27.24115 | 1
1.990285 | 0 | 1 | 161.4348 | 0.1231577 | 0.8988659 | 15.99953 | 4.608075 | 2.418097 | 1.245275 | 0.008902849 | 2 | 1 | 53.69033 | 31.55789 | 1
0 | 1.005278 | 2 | 107.9735 | 0.191145 | 0.6847473 | 16.00481 | 6.230195 | 5.049275 | 0.93958 | 0 | 2 | 1 | 47.64644 | 19.75722 | 1
2.02974 | 0.004971426 | 1 | 166.1293 | 0.1509505 | 1.308205 | 19.83901 | 4.46564 | 5.907352 | 0.00653344 | 0.02919927 | 5 | 1 | 65.41811 | 21.23294 | 1
2.023822 | 0 | 1 | 191.9153 | 0.1509386 | 1.315692 | 16.01177 | 3.787884 | 8.094448 | 0.5175656 | 5.58005 | 3 | 1 | 64.08878 | 13.0438 | 1
1.976905 | 0.004448803 | 1 | 161.7073 | 0.1220947 | 0.9012346 | 15.99348 | 1.92776 | 5.027122 | 1.251863 | 0.004689073 | 2 | 1 | 53.76987 | 26.12075 | 1
2.014746 | 0.009367902 | 1 | 175.9989 | 0.2167342 | 0.8842465 | 15.79441 | 3.814861 | 4.940169 | 0.002796312 | 0.01836233 | 5 | 1 | 48.3246 | 17.99928 | 1
2.01442 | 0.01167332 | 1 | 202.4307 | 0.1997952 | 1.116133 | 15.90709 | 4.682438 | 4.058824 | 0.01181946 | 0.09296364 | 1 | 1 | 48.09644 | 18.71553 | 1
0 | 0.01757978 | 1 | 124.0955 | 0.1562996 | 0.9919047 | 9.467657 | 10.48367 | 2.467013 | 0 | 0 | 5 | 2 | 46.40374 | 23.403 | 1
0.01455087 | 0.4944657 | 2 | 111.3293 | 0.1910345 | 0.6891607 | 15.98238 | 6.24372 | 4.969015 | 0.9367755 | 0.0437301 | 2 | 1 | 47.5481 | 19.70433 | 1
2.327331 | 0.01732827 | 1 | 132.7227 | 0.1571029 | 0.9809792 | 9.502104 | 10.44817 | 2.420828 | 0.002011633 | 0.1015709 | 2 | 1 | 41.18711 | 27.7813 | 1
0 | 0 | 1 | 96.40921 | 0.1807509 | 1.222272 | 19.96168 | 3.23631 | 3.962019 | 0.3638835 | 9.092734 | 3 | 1 | 55.16319 | 13.20185 | 2
1.983695 | 0 | 1 | 169.6831 | 0.1592839 | 1.117839 | 22.02003 | 0.5243466 | 1.967198 | 0.4482128 | 5.580257 | 3 | 1 | 50.12644 | 19.87653 | 2
2.018085 | 0.002006783 | 1 | 127.3097 | 0.2178507 | 0.8731409 | 15.89296 | 2.350149 | 5.035967 | 0 | 0.02763566 | 5 | 1 | 64.19855 | 13.29336 | 1
2.004825 | 0 | 1 | 174.0443 | 0.2169333 | 0.880194 | 19.13843 | 3.219626 | 7.051311 | 0 | 0.02103009 | 5 | 1 | 47.40224 | 15.511 | 1
2.009801 | 0.002448373 | 1 | 174.4478 | 0.1592531 | 1.122269 | 17.95703 | 2.058519 | 0.9454537 | 0.5762334 | 13.37424 | 3 | 1 | 50.29545 | 46.598 | 1
0.006052767 | 0.9919005 | 1 | 108.9598 | 0.1911999 | 0.687109 | 15.91344 | 6.116997 | 5.011893 | 0.9364102 | 0 | 2 | 1 | 47.32413 | 17.42165 | 1
2.006943 | 0.9985351 | 1 | 124.9828 | 0.1726439 | 0.8795406 | 12.94238 | 0.8558192 | 3.919101 | 0.9288473 | 7.753168 | 1 | 3 | 120.8056 | 17.71616 | 1
1.976427 | 0.00788781 | 1 | 175.0278 | 0.1601232 | 1.118608 | 18.11726 | 4.227045 | 2.01206 | 0.5559295 | 13.42333 | 3 | 1 | 49.80193 | 51.24002 | 2
2.018612 | 0 | 1 | 201.7906 | 0.2000197 | 1.130383 | 12.7777 | 5.96034 | 1.095047 | 0 | 0 | 1 | 1 | 49.64845 | 21.24434 | 1
2.020785 | 0.1008688 | 1 | 124.8345 | 0.1802556 | 1.215022 | 20.09862 | 3.294682 | 2.921758 | 0.3697136 | 8.745999 | 3 | 1 | 54.50453 | 26.12821 | 1
1.995923 | 0.002915994 | 1 | 189.8259 | 0.1504891 | 1.311945 | 16.10426 | 3.647666 | 3.955394 | 0.5403557 | 5.559176 | 3 | 1 | 63.85242 | 15.58262 | 1
1.999227 | 0.007182704 | 1 | 201.4384 | 0.1995393 | 1.120065 | 15.8621 | 4.848125 | 3.031972 | 0 | 0.02243888 | 1 | 1 | 47.6176 | 22.01557 | 1
2.27279 | 0 | 1 | 132.4887 | 0.1570281 | 0.9836948 | 9.524043 | 10.47217 | 2.537156 | 0 | 0 | 5 | 2 | 45.57675 | 21.17177 | 1
2.009139 | 0.1035864 | 1 | 126.693 | 0.1811402 | 1.219796 | 20.00616 | 3.267174 | 3.958628 | 0.3672213 | 8.87345 | 3 | 1 | 54.72218 | 23.49078 | 1
1.010166 | 0 | 1 | 110.9716 | 0.2415205 | 0.8402905 | 12.05361 | 6.268057 | 3.56478 | 0.8215749 | 6.227439 | 3 | 2 | 54.81156 | 40.29639 | 1
0 | 0.001022422 | 1 | 97.48996 | 0.1809087 | 1.217493 | 19.9765 | 3.364239 | 3.964146 | 0.3823101 | 8.942894 | 3 | 1 | 54.82341 | 15.64092 | 2
1.019981 | 0.1065034 | 1 | 114.1758 | 0.1802781 | 1.219802 | 20.00756 | 3.258977 | 4.073567 | 0.3647102 | 8.827665 | 3 | 1 | 55.2693 | 20.50068 | 1
1.994063 | 0 | 1 | 161.3161 | 0.1220743 | 0.8921608 | 16.00587 | 4.529823 | 2.520602 | 1.267391 | 0 | 2 | 1 | 53.91167 | 30.58044 | 1
0.01003387 | 0.4937868 | 2 | 111.1219 | 0.1897895 | 0.6886024 | 10.04326 | 9.994469 | 2.555884 | 1.502896 | 0.1075927 | 2 | 1 | 50.86587 | 25.45353 | 1
0 | 0.488125 | 1 | 112.7104 | 0.1898278 | 0.682414 | 6.053296 | 16.58085 | 5.016302 | 2.51664 | 0 | 2 | 1 | 49.12656 | 22.97678 | 1
1.999581 | 0 | 1 | 173.8524 | 0.1596783 | 1.113889 | 10.00761 | 0.8337142 | 1.028881 | 0.9976336 | 1.235499 | 3 | 1 | 50.34955 | 20.99866 | 1
1.996901 | 0.008162992 | 1 | 175.1235 | 0.2184721 | 0.8750999 | 19.11008 | 2.096577 | 3.031218 | 0 | 0.001065804 | 5 | 1 | 63.3425 | 16.65294 | 1
2.004004 | 0 | 1 | 166.5402 | 0.1514263 | 1.31743 | 20.01836 | 4.398711 | 6.050326 | 0.01234725 | 0 | 5 | 1 | 65.01359 | 18.33705 | 1
1.993433 | 0 | 1 | 174.0166 | 0.160434 | 1.111674 | 10.13383 | 5.025113 | 0.9985569 | 0.99336 | 1.236443 | 3 | 1 | 49.95005 | 33.05989 | 1
0.9976635 | 0 | 1 | 158.6105 | 0.1594414 | 1.121836 | 17.85939 | 0.6773345 | 0.9604393 | 0.5707707 | 6.468694 | 3 | 1 | 52.01152 | 31.90537 | 2
2.01468 | 0 | 1 | 169.445 | 0.1605193 | 1.116836 | 17.92118 | 2.008924 | 0.9965298 | 0.562405 | 6.645012 | 3 | 1 | 51.08614 | 47.6556 | 1
0 | 0.9930963 | 1 | 109.097 | 0.1901149 | 0.684997 | 10.05476 | 9.924488 | 4.970657 | 1.517333 | 0.04226807 | 2 | 1 | 50.78815 | 26.33491 | 1
0 | 0.002385635 | 2 | 115.011 | 0.1890016 | 0.689013 | 10.02193 | 10.07434 | 4.973532 | 1.488443 | 0.06487792 | 2 | 1 | 50.69279 | 23.75505 | 1
0.03109266 | 0.4927976 | 2 | 111.2313 | 0.1904206 | 0.6888063 | 10.02136 | 10.03405 | 10.07275 | 1.511321 | 0 | 2 | 1 | 50.85817 | 20.50195 | 1
2.02455 | 0.006826672 | 1 | 173.0841 | 0.2167315 | 0.8767825 | 15.95425 | 2.430976 | 7.027376 | 0 | 4.01934e-05 | 5 | 1 | 64.07655 | 12.15565 | 1
0 | 0.4995636 | 2 | 111.3311 | 0.1897838 | 0.6807553 | 10.01739 | 10.14835 | 2.525354 | 1.471637 | 0 | 2 | 1 | 50.34537 | 30.68224 | 1
2.012257 | 0.0005251743 | 1 | 122.0018 | 0.2398209 | 0.8487727 | 11.95454 | 6.234883 | 3.547155 | 0.7606037 | 2.532113 | 3 | 1 | 49.862 | 27.19662 | 1
1.991061 | 0 | 1 | 161.2586 | 0.121981 | 0.9010151 | 16.05111 | 1.90431 | 2.527146 | 1.249924 | 0.01342648 | 2 | 1 | 54.19634 | 29.2112 | 1
2.004683 | 0.00474188 | 1 | 201.4056 | 0.1999801 | 1.1188 | 15.9017 | 4.662595 | 1.582079 | 0.01139077 | 0.112457 | 1 | 1 | 47.71948 | 27.80942 | 1
2.005229 | 0.05480515 | 1 | 120.9367 | 0.1799521 | 1.22186 | 19.96362 | 3.141788 | 3.907917 | 0.371089 | 9.041141 | 3 | 1 | 55.16527 | 21.41943 | 1
0 | 1.002056 | 2 | 107.7416 | 0.1891628 | 0.6845942 | 10.05611 | 10.09749 | 2.456145 | 1.500254 | 0 | 2 | 1 | 50.89527 | 21.83459 | 1
1.986071 | 0.003465316 | 1 | 174.7844 | 0.1608841 | 1.116519 | 10.05292 | 5.077486 | 0.9691978 | 1.017726 | 1.246835 | 3 | 1 | 50.01481 | 32.99776 | 1
1.987728 | 0 | 1 | 97.15938 | 0.1794281 | 1.220017 | 20.01746 | 3.303033 | 3.939522 | 0.3714001 | 8.888744 | 3 | 1 | 54.90795 | 14.55476 | 2
1.983718 | 0.003326737 | 1 | 174.5298 | 0.1594462 | 1.122185 | 10.13957 | 4.039526 | 1.004964 | 0.9943722 | 1.056433 | 3 | 1 | 50.32956 | 31.47896 | 1
0 | 0 | 1 | 126.0941 | 0.1598089 | 1.121302 | 18.10784 | 0.7561932 | 1.007031 | 0.5545096 | 6.657378 | 3 | 1 | 51.52418 | 18.13164 | 2
1.998806 | 1.369233e-05 | 1 | 175.6675 | 0.159937 | 1.122143 | 14.08143 | 2.982645 | 1.086838 | 0.7161515 | 6.540033 | 3 | 1 | 49.9368 | 47.02589 | 1
1.98728 | 0.1483149 | 1 | 116.0516 | 0.1808484 | 1.216798 | 20.20859 | 3.280312 | 4.039731 | 0.3363318 | 8.870833 | 3 | 1 | 54.49053 | 23.49911 | 1
0.01212106 | 0 | 1 | 97.4198 | 0.1801567 | 1.226659 | 19.9881 | 3.191774 | 3.977689 | 0.3758125 | 8.830625 | 3 | 1 | 55.17197 | 13.58437 | 2
0.02643053 | 0.09577189 | 1 | 90.8707 | 0.1803294 | 1.218559 | 19.96222 | 3.238995 | 4.021733 | 0.3860835 | 8.905151 | 3 | 1 | 54.8722 | 13.91199 | 2
1.989692 | 0.002869556 | 1 | 191.9306 | 0.1505356 | 1.30777 | 16.06993 | 5.782278 | 3.919684 | 0.5306702 | 5.61561 | 3 | 1 | 64.35193 | 26.76458 | 1
2.004255 | 0.008041345 | 1 | 192.1836 | 0.1505105 | 1.30272 | 15.97947 | 5.529032 | 4.006254 | 0.5262701 | 5.824582 | 3 | 1 | 63.62635 | 29.51645 | 1
2.00888 | 1.007185 | 1 | 123.9073 | 0.1721801 | 0.879184 | 13.00097 | 0.9555566 | 4.003903 | 0.9276664 | 7.769223 | 1 | 3 | 119.8479 | 15.60611 | 1
2.008388 | 0 | 1 | 161.5283 | 0.1211468 | 0.9009303 | 15.91986 | 2.011832 | 9.960343 | 1.270636 | 0.00989407 | 2 | 1 | 54.49287 | 16.74049 | 1
2.00135 | 0.007910026 | 1 | 147.6851 | 0.2170758 | 0.8828574 | 15.94931 | 3.768026 | 2.991155 | 0.005553214 | 0 | 5 | 1 | 48.30098 | 14.97194 | 1
2.013199 | 0 | 1 | 162.4545 | 0.1229466 | 0.9052647 | 15.88044 | 4.467556 | 9.969555 | 1.252537 | 0 | 2 | 1 | 53.83375 | 22.15803 | 1
2.00857 | 0.05368585 | 1 | 121.3831 | 0.1822926 | 1.22219 | 19.99216 | 3.292252 | 3.959004 | 0.3653773 | 9.041634 | 3 | 1 | 55.18559 | 21.08652 | 1
1.978005 | 0 | 1 | 174.4037 | 0.1592997 | 1.121166 | 13.99875 | 3.949245 | 1.029652 | 0.7016276 | 6.406121 | 3 | 1 | 49.59608 | 51.74484 | 1
2.015446 | 0.000871131 | 1 | 192.0943 | 0.150622 | 1.306392 | 15.96456 | 5.662369 | 8.045452 | 0.531527 | 5.687844 | 3 | 1 | 64.25631 | 11.80018 | 1
0.01576845 | 0.5019249 | 1 | 113.2854 | 0.1899216 | 0.6836854 | 5.857174 | 16.75156 | 5.02242 | 2.500492 | 0.02997195 | 2 | 1 | 49.00674 | 25.3968 | 1
1.986435 | 0 | 1 | 161.6856 | 0.1234615 | 0.9027741 | 15.85657 | 2.074775 | 4.98074 | 1.227132 | 0 | 2 | 1 | 54.57503 | 23.70264 | 1
2.000674 | 0.1037321 | 1 | 117.6596 | 0.1792127 | 1.224003 | 19.93935 | 3.207031 | 3.970873 | 0.3613981 | 9.02933 | 3 | 1 | 54.93495 | 21.82584 | 1
2.012144 | 0.00825811 | 1 | 161.6263 | 0.1226342 | 0.8941564 | 16.04381 | 4.495073 | 2.482108 | 1.263716 | 0.01444507 | 2 | 1 | 54.30651 | 31.47274 | 1
1.99628 | 0 | 1 | 147.6566 | 0.2164028 | 0.8826915 | 19.12348 | 3.202033 | 4.990328 | 0 | 0 | 5 | 1 | 63.07491 | 8.55212 | 1
2.019068 | 0.1583454 | 1 | 115.8775 | 0.1798147 | 1.222738 | 19.99866 | 3.253158 | 3.961662 | 0.3409338 | 8.901646 | 3 | 1 | 54.92714 | 21.38048 | 1
0.04200946 | 0.4988361 | 2 | 110.9947 | 0.1902337 | 0.6817824 | 9.928101 | 10.03802 | 2.546327 | 1.518951 | 0.1091602 | 2 | 1 | 50.67568 | 30.90529 | 1
0 | 0.005212705 | 1 | 126.0322 | 0.1606221 | 1.122275 | 18.02773 | 3.700773 | 0.9911078 | 0.545004 | 6.497982 | 3 | 1 | 51.81845 | 30.544 | 2
2.975457 | 0.08638776 | 1 | 132.9378 | 0.1793736 | 1.215582 | 19.85378 | 3.22711 | 4.033625 | 0.3644341 | 8.920666 | 3 | 1 | 54.88051 | 26.15074 | 1
2.005399 | 0.01484064 | 1 | 173.839 | 0.2176069 | 0.869422 | 15.70521 | 3.810585 | 6.938458 | 0.01257244 | 0.005630628 | 5 | 1 | 64.55268 | 9.957165 | 1
2.012823 | 0.1091755 | 1 | 118.4854 | 0.1800109 | 1.219326 | 19.98024 | 3.180798 | 3.96974 | 0.3612171 | 8.782233 | 3 | 1 | 54.67212 | 24.16378 | 1
1.995897 | 0 | 1 | 169.9576 | 0.1601586 | 1.121085 | 21.95562 | 2.937367 | 1.03778 | 0.4312297 | 5.558632 | 3 | 1 | 50.20643 | 52.86116 | 2
2.325827 | 0 | 1 | 147.7148 | 0.1862984 | 1.165557 | 9.58235 | 10.521 | 2.538402 | 0.002575024 | 0.01961009 | 2 | 1 | 41.17465 | 26.34683 | 1
1.976211 | 1.001767 | 1 | 124.3437 | 0.1712542 | 0.8920686 | 13.01284 | 5.743361 | 1.947136 | 0.932508 | 7.759486 | 1 | 3 | 120.3818 | 24.09027 | 1
0.01231417 | 0 | 1 | 139.766 | 0.1862125 | 1.167636 | 9.634171 | 10.4369 | 2.513323 | 0 | 0.08702541 | 2 | 1 | 41.03743 | 29.71135 | 1
1.989233 | 0.002729441 | 1 | 190.914 | 0.1500451 | 1.30889 | 15.95544 | 5.759442 | 8.014477 | 0.5297961 | 5.620751 | 3 | 1 | 64.10198 | 13.25184 | 1
2.030556 | 0.0025252 | 1 | 121.4664 | 0.2406038 | 0.8479621 | 12.03956 | 6.252763 | 3.468866 | 0.8193697 | 6.290848 | 3 | 1 | 49.69847 | 40.40938 | 1
2.03541 | 0.9942239 | 1 | 126.1912 | 0.1721946 | 0.8781423 | 12.97949 | 5.709015 | 2.015694 | 0.911295 | 7.583378 | 1 | 3 | 119.6236 | 24.36229 | 1
1.986375 | 0.006877798 | 1 | 170.2788 | 0.1598782 | 1.123912 | 18.11231 | 1.885478 | 0.9305217 | 0.5517483 | 6.56184 | 3 | 1 | 51.72191 | 47.11656 | 1
1.990234 | 1.004943 | 1 | 124.4307 | 0.1716569 | 0.8815196 | 12.98341 | 5.651295 | 1.959253 | 0.9307537 | 7.693145 | 1 | 3 | 121.0122 | 22.75052 | 1
0.01527613 | 0.005987255 | 1 | 110.3529 | 0.1907324 | 0.6877975 | 10.06945 | 9.981779 | 5.026331 | 1.501157 | 0 | 2 | 1 | 51.14814 | 20.49515 | 1
0 | 5.434727e-05 | 1 | 94.05661 | 0.2406998 | 0.8435267 | 11.91241 | 6.271981 | 3.501297 | 0.01207292 | 0.04461481 | 4 | 2 | 54.05858 | 13.10394 | 1
1.999193 | 0 | 1 | 175.4251 | 0.1596901 | 1.113415 | 13.96625 | 2.132673 | 1.003579 | 0.7338572 | 6.330918 | 3 | 1 | 49.44263 | 42.0796 | 1
2.000451 | 0.005999827 | 1 | 174.4201 | 0.2165623 | 0.8775372 | 19.09317 | 3.138123 | 6.992303 | 0.01049313 | 0 | 5 | 1 | 63.11615 | 9.437777 | 1
0 | 0.9983411 | 2 | 108.3138 | 0.1906574 | 0.6876606 | 10.10269 | 9.883433 | 2.523603 | 1.481182 | 0 | 2 | 1 | 50.98536 | 21.77214 | 1
0 | 0.9914729 | 2 | 106.4187 | 0.1894113 | 0.684599 | 5.821413 | 16.65183 | 5.025721 | 2.496641 | 0.01408736 | 2 | 1 | 49.29804 | 23.82493 | 1
2.987743 | 0.1082956 | 1 | 131.536 | 0.1792408 | 1.221228 | 19.97296 | 3.339743 | 4.034795 | 0.3803798 | 8.803694 | 3 | 1 | 55.48483 | 28.56865 | 1
1.991236 | 0.01288111 | 1 | 191.963 | 0.149758 | 1.307293 | 15.97021 | 2.451032 | 8.005525 | 0.5298351 | 5.557077 | 3 | 1 | 63.75846 | 14.19348 | 1
1.025655 | 0 | 1 | 110.6072 | 0.239725 | 0.8479663 | 11.83118 | 6.330222 | 3.482925 | 0.8141674 | 6.285146 | 3 | 1 | 49.66964 | 41.54377 | 1
1.97767 | 0.01324749 | 1 | 201.2269 | 0.1992229 | 1.115888 | 12.66228 | 5.918114 | 0.975513 | 0 | 0 | 1 | 1 | 49.36637 | 22.40954 | 1
0.01445184 | 1.00056 | 2 | 107.8631 | 0.1891262 | 0.6872828 | 9.874775 | 10.04639 | 4.95354 | 1.473104 | 0.02277815 | 2 | 1 | 50.87642 | 25.85017 | 1
0 | 0.9976657 | 2 | 107.3079 | 0.1895934 | 0.6837729 | 9.810564 | 10.13331 | 4.982293 | 1.496716 | 0.0487782 | 2 | 1 | 50.89763 | 23.21242 | 1
1.995028 | 0 | 1 | 169.8159 | 0.1603736 | 1.113525 | 17.97868 | 0.5349049 | 0.9733427 | 0.5474491 | 6.574833 | 3 | 1 | 51.96796 | 35.94298 | 2
2.014046 | 0.01004447 | 1 | 192.5041 | 0.1496365 | 1.307575 | 15.97593 | 5.814294 | 8.070407 | 0.5269815 | 5.545556 | 3 | 1 | 63.96163 | 9.411935 | 1
2.006043 | 0 | 1 | 129.1713 | 0.2170233 | 0.8861146 | 19.08009 | 2.087449 | 4.953976 | 0.0139835 | 0.01045577 | 5 | 1 | 47.98937 | 13.40391 | 1
2.010141 | 0.004511314 | 1 | 173.8733 | 0.2183532 | 0.8735081 | 19.12055 | 2.026169 | 5.045603 | 0 | 0.03958884 | 5 | 1 | 63.20679 | 11.25187 | 1
2.017206 | 0 | 1 | 160.7354 | 0.1222421 | 0.8991925 | 15.92852 | 1.992783 | 2.48823 | 1.241499 | 0.1234004 | 2 | 1 | 54.62092 | 27.43207 | 1
1.994112 | 0 | 1 | 147.5415 | 0.2174203 | 0.883005 | 19.24556 | 3.262631 | 2.990923 | 0 | 0.08764425 | 5 | 1 | 63.56423 | 9.95995 | 1
1.98912 | 0.006321193 | 1 | 174.4832 | 0.216671 | 0.8893294 | 19.09729 | 2.189978 | 7.017637 | 0.01267993 | 0 | 5 | 1 | 47.60567 | 16.18539 | 1
1.980715 | 0.09766825 | 1 | 124.7865 | 0.1812581 | 1.217925 | 20.10456 | 4.356516 | 2.93764 | 0.3833889 | 8.889219 | 3 | 1 | 54.69139 | 29.46894 | 1
0.9853313 | 0 | 1 | 111.0541 | 0.2396518 | 0.8434935 | 11.86346 | 6.19479 | 3.464832 | 0.837595 | 6.368215 | 3 | 1 | 49.66305 | 41.47514 | 1
2.05241 | 0.006950429 | 1 | 191.8184 | 0.1502433 | 1.30336 | 15.93217 | 2.567621 | 5.945438 | 0.5348988 | 5.559988 | 3 | 1 | 64.30667 | 13.70135 | 1
2.02212 | 0.009800981 | 1 | 148.0553 | 0.217987 | 0.8844486 | 19.15578 | 2.092681 | 4.983283 | 0 | 0 | 5 | 1 | 62.63409 | 8.668814 | 1
1.975989 | 0.003955555 | 1 | 160.6039 | 0.1221651 | 0.8950387 | 15.98158 | 0.9987081 | 2.460031 | 1.252358 | 0.05153563 | 2 | 1 | 54.04682 | 24.00678 | 2
1.976498 | 0 | 1 | 192.5937 | 0.1504038 | 1.306711 | 19.91277 | 1.887525 | 8.057903 | 0.4117215 | 4.519115 | 3 | 1 | 64.21131 | 11.71585 | 1
2.008563 | 0 | 1 | 126.8273 | 0.2170573 | 0.8718649 | 15.75056 | 2.46226 | 6.974356 | 0.0004875561 | 0.0001321673 | 5 | 1 | 47.39888 | 11.51098 | 1
2.009726 | 1.00049 | 1 | 125.4243 | 0.1718402 | 0.8837209 | 10.05959 | 7.402594 | 3.895439 | 0.9959363 | 9.950025 | 1 | 3 | 119.6799 | 21.90997 | 1
2.009754 | 0.001969096 | 1 | 175.0873 | 0.2174366 | 0.8845233 | 15.95296 | 2.397153 | 4.985298 | 0 | 0 | 5 | 1 | 63.91023 | 11.22033 | 1
1.995469 | 0 | 1 | 191.5882 | 0.1506975 | 1.311831 | 16.01978 | 2.4098 | 8.035497 | 0.531585 | 5.601109 | 3 | 1 | 63.97416 | 16.68801 | 1
1.99777 | 0.004436267 | 1 | 162.2001 | 0.1218967 | 0.8919326 | 15.95969 | 4.43344 | 5.071668 | 1.258016 | 0 | 2 | 1 | 54.10038 | 26.3284 | 1
2.005827 | 0.000524675 | 1 | 201.7603 | 0.1995545 | 1.122556 | 12.60953 | 5.850928 | 1.489911 | 0.02101364 | 0 | 1 | 1 | 49.30623 | 22.42506 | 1
2.001526 | 0 | 1 | 191.8992 | 0.1500217 | 1.30123 | 15.99569 | 5.689606 | 5.977277 | 0.5377713 | 5.628668 | 3 | 1 | 63.58794 | 10.88314 | 1
1.96056 | 0 | 1 | 122.3134 | 0.2391517 | 0.8463982 | 11.89309 | 6.323183 | 3.499365 | 0.02696143 | 0.02997843 | 4 | 2 | 54.84785 | 14.97501 | 1
1.995916 | 0.9969069 | 1 | 126.903 | 0.1710751 | 0.8808632 | 9.938911 | 7.434943 | 4.018246 | 1.002378 | 9.947085 | 1 | 3 | 119.8118 | 21.90223 | 1
1.984869 | 0.09955297 | 1 | 119.1451 | 0.1801728 | 1.221306 | 20.10251 | 3.352281 | 3.950373 | 0.3911134 | 8.93085 | 3 | 1 | 54.31089 | 24.18795 | 1
2.003114 | 0.01159185 | 1 | 191.5007 | 0.1509218 | 1.310521 | 15.84956 | 3.715291 | 5.989254 | 0.5364054 | 5.646082 | 3 | 1 | 64.35143 | 17.16481 | 1
2.353052 | 0.001461322 | 1 | 136.4262 | 0.1698821 | 1.063268 | 9.555069 | 10.55781 | 2.497822 | 0.002838059 | 0 | 5 | 2 | 45.76006 | 28.37588 | 1
1.006531 | 0 | 1 | 110.4903 | 0.2385814 | 0.8378933 | 12.12145 | 6.283789 | 3.502014 | 0 | 0 | 4 | 2 | 53.92478 | 11.14477 | 1
0.9944281 | 0.001353701 | 1 | 109.8889 | 0.239824 | 0.8484064 | 12.06635 | 6.18561 | 3.493646 | 0.75354 | 2.141265 | 3 | 2 | 55.80989 | 25.21978 | 1
2.016382 | 0 | 1 | 175.3168 | 0.1593591 | 1.120411 | 18.03237 | 2.976471 | 0.9588621 | 0.5606636 | 13.19008 | 3 | 1 | 49.83938 | 55.17885 | 1
2.008578 | 0.001992585 | 1 | 170.0783 | 0.1600836 | 1.116201 | 17.96232 | 0.6305974 | 1.014891 | 0.5387791 | 6.637465 | 3 | 1 | 51.65216 | 35.48656 | 2
2.007466 | 0.003562127 | 1 | 191.1532 | 0.150133 | 1.301665 | 19.9475 | 4.52671 | 3.998041 | 0.4332856 | 4.435365 | 3 | 1 | 63.80387 | 11.25635 | 1
2.010785 | 0.007419348 | 1 | 201.851 | 0.2003442 | 1.126482 | 12.51727 | 5.896272 | 2.997934 | 0 | 0 | 1 | 1 | 49.25669 | 16.93112 | 1
2.036548 | 0 | 1 | 191.8561 | 0.1503648 | 1.313454 | 16.00301 | 3.696328 | 7.952411 | 0.5395488 | 5.663024 | 3 | 1 | 63.69274 | 13.29583 | 1
1.979902 | 0.010056 | 1 | 170.0851 | 0.1588974 | 1.122972 | 17.96731 | 0.6752051 | 1.028143 | 0.5626445 | 6.592601 | 3 | 1 | 51.22419 | 38.12583 | 2
0.008417133 | 0.5055713 | 2 | 110.91 | 0.1896913 | 0.6836241 | 9.943264 | 10.02436 | 4.958328 | 1.516821 | 0.004717767 | 2 | 1 | 51.72466 | 23.46786 | 1
0 | 0 | 1 | 93.71728 | 0.2399699 | 0.8355589 | 11.99837 | 6.382678 | 3.57106 | 0.7397965 | 2.035785 | 3 | 2 | 55.34369 | 24.1357 | 2
2.009872 | 0.01355878 | 1 | 122.5717 | 0.240019 | 0.8493726 | 12.00507 | 6.254886 | 3.448159 | 0.738317 | 2.543318 | 3 | 1 | 49.74716 | 26.13568 | 1
2.283674 | 0.002006305 | 1 | 133.0667 | 0.1564502 | 0.988835 | 9.448342 | 10.52703 | 2.533508 | 0.0131051 | 0.1285234 | 2 | 1 | 41.34995 | 27.82004 | 1
1.992583 | 0.994876 | 1 | 124.6543 | 0.1711065 | 0.8784229 | 10.13111 | 7.530723 | 3.916114 | 0.9872786 | 9.863827 | 1 | 3 | 120.0825 | 22.60494 | 1
0 | 0.0101416 | 1 | 134.5278 | 0.1694082 | 1.068037 | 9.559383 | 10.45823 | 2.400723 | 0 | 0.1337888 | 2 | 1 | 41.00539 | 34.41402 | 1
2.017342 | 0.0127484 | 1 | 161.8382 | 0.1214545 | 0.9022595 | 16.07285 | 1.876253 | 9.975612 | 1.252469 | 0.01997423 | 2 | 1 | 54.04896 | 17.36586 | 1
2.016322 | 0 | 1 | 191.1641 | 0.1494056 | 1.309012 | 15.9916 | 5.727617 | 7.900661 | 0.5306974 | 5.584244 | 3 | 1 | 63.87416 | 11.05698 | 1
1.977862 | 0 | 1 | 191.7638 | 0.1501171 | 1.308418 | 16.04155 | 5.826887 | 4.032079 | 0.5330887 | 5.609369 | 3 | 1 | 63.90794 | 30.25206 | 1
2.000976 | 0 | 1 | 193.2182 | 0.1500919 | 1.308485 | 15.9272 | 3.838466 | 7.999041 | 0.5376143 | 5.719094 | 3 | 1 | 64.35183 | 13.65149 | 1
2.98739 | 0.004385303 | 1 | 182.0606 | 0.1594892 | 1.122862 | 18.05415 | 1.865217 | 1.061591 | 0.561986 | 6.436958 | 3 | 1 | 51.52312 | 50.1293 | 1
0 | 0.007840409 | 2 | 114.3763 | 0.1898444 | 0.6828614 | 9.983386 | 10.04777 | 9.99265 | 1.499078 | 0.1082336 | 2 | 1 | 50.95413 | 22.90369 | 1
1.996143 | 0.003500278 | 1 | 191.4621 | 0.150384 | 1.310064 | 19.91693 | 4.343314 | 6.010689 | 0.4255699 | 4.520313 | 3 | 1 | 63.98339 | 16.99328 | 1
1.994518 | 0.0006241323 | 1 | 191.3444 | 0.1499571 | 1.304396 | 19.99815 | 4.532931 | 7.98821 | 0.4242072 | 4.577403 | 3 | 1 | 63.93649 | 13.38926 | 1
0.04312629 | 0.009191191 | 1 | 126.8737 | 0.1600411 | 1.125626 | 17.97626 | 0.6953072 | 0.9615811 | 0.555973 | 6.477422 | 3 | 1 | 51.28383 | 19.14797 | 2
2.007694 | 0 | 1 | 127.3278 | 0.2169999 | 0.8818877 | 19.28882 | 1.970603 | 2.982118 | 0 | 0 | 5 | 1 | 48.26393 | 17.6894 | 1
1.975518 | 0.006325302 | 1 | 169.0135 | 0.1600975 | 1.117103 | 18.03539 | 3.738386 | 1.947073 | 0.5645079 | 6.433069 | 3 | 1 | 51.50464 | 52.25124 | 1
0.9899631 | 0 | 1 | 111.0316 | 0.2404773 | 0.8464931 | 12.1284 | 6.375061 | 3.517031 | 0.01241596 | 0.09157557 | 4 | 1 | 48.29962 | 11.74932 | 1
2.018151 | 0.1026446 | 1 | 124.2538 | 0.180488 | 1.216406 | 20.09195 | 4.495519 | 2.986467 | 0.3775444 | 8.824855 | 3 | 1 | 55.47544 | 25.57305 | 1
2.037115 | 0 | 1 | 175.0524 | 0.1607491 | 1.126331 | 18.00307 | 0.6767787 | 1.995593 | 0.5621895 | 13.17929 | 3 | 1 | 50.12893 | 25.15352 | 2
1.971815 | 0.09965731 | 1 | 124.9787 | 0.1804874 | 1.226831 | 19.96393 | 3.356077 | 3.124134 | 0.3582756 | 8.75208 | 3 | 1 | 55.06321 | 28.74376 | 1
1.966591 | 0.09768451 | 1 | 124.5738 | 0.1801387 | 1.222931 | 11.85855 | 5.669224 | 4.982282 | 0.6915829 | 9.03398 | 3 | 1 | 54.91849 | 35.36959 | 1
2.03325 | 0.008251478 | 1 | 192.0798 | 0.1501239 | 1.314823 | 15.92921 | 2.421035 | 8.013793 | 0.5410841 | 5.630497 | 3 | 1 | 63.76037 | 17.0141 | 1
2.006924 | 0 | 1 | 166.7764 | 0.1501504 | 1.30891 | 20.05387 | 1.939803 | 5.99762 | 0.0003381253 | 0 | 5 | 1 | 65.07666 | 18.19395 | 1
0 | 0.4954582 | 2 | 112.7765 | 0.1897432 | 0.6896847 | 15.97544 | 6.252659 | 5.050889 | 0.9395065 | 0.02011871 | 2 | 1 | 47.05155 | 21.75282 | 1
2.009501 | 0.01301355 | 1 | 174.1073 | 0.2172238 | 0.884803 | 19.13055 | 2.096709 | 5.010483 | 0.002538642 | 0 | 5 | 1 | 62.79764 | 10.95286 | 1
0.9531589 | 0.005999675 | 1 | 160.0352 | 0.1604055 | 1.119976 | 17.83498 | 3.626987 | 0.988068 | 0.5585979 | 6.476584 | 3 | 1 | 51.35946 | 42.91868 | 2
5.998768e-05 | 0.4853659 | 1 | 113.4015 | 0.1898317 | 0.6867702 | 16.03686 | 6.228451 | 5.100781 | 0.9451522 | 0 | 2 | 1 | 47.56778 | 19.82402 | 1
2.005826 | 0 | 1 | 190.6445 | 0.1503543 | 1.312201 | 16.08912 | 3.711304 | 5.962207 | 0.5301205 | 5.750767 | 3 | 1 | 63.9951 | 11.93271 | 1
2.016426 | 0 | 1 | 148.3024 | 0.2168272 | 0.8823691 | 18.95567 | 2.058971 | 4.991479 | 0 | 0.07430039 | 5 | 1 | 47.02338 | 14.57651 | 1
1.981982 | 0 | 1 | 122.4556 | 0.2400883 | 0.8429739 | 12.0302 | 6.194884 | 3.54029 | 0.7581477 | 2.201488 | 3 | 2 | 56.31738 | 24.37055 | 1
2.001523 | 0 | 1 | 147.8225 | 0.2169017 | 0.8704426 | 16.0092 | 3.719049 | 2.964034 | 0.006835624 | 0.01865983 | 5 | 1 | 64.33522 | 14.49347 | 1
0 | 0 | 1 | 126.5674 | 0.15957 | 1.119261 | 18.13656 | 0.5231664 | 1.033657 | 0.5402326 | 6.583328 | 3 | 1 | 51.44801 | 18.99034 | 2
2.004539 | 0 | 1 | 147.4247 | 0.2168257 | 0.8708211 | 15.85908 | 2.499682 | 4.978922 | 0 | 0.05627792 | 5 | 1 | 48.33414 | 10.53007 | 1
1.984088 | 0.1503676 | 1 | 115.1809 | 0.1802927 | 1.215828 | 20.06339 | 3.109753 | 4.044103 | 0.3804508 | 8.943229 | 3 | 1 | 55.03837 | 21.83144 | 1
0 | 0.4900289 | 2 | 111.9274 | 0.1901974 | 0.6827907 | 10.11621 | 10.05383 | 5.04295 | 1.513245 | 0 | 2 | 1 | 50.4978 | 23.38799 | 1
1.982303 | 0.0005087134 | 1 | 191.4592 | 0.1501268 | 1.305877 | 16.03262 | 2.459845 | 5.99604 | 0.4997242 | 5.640223 | 3 | 1 | 64.12193 | 15.37166 | 1
2.011572 | 0 | 1 | 201.7497 | 0.200152 | 1.123454 | 12.80445 | 5.896948 | 3.956018 | 0.005217652 | 0 | 1 | 1 | 49.52556 | 16.28874 | 1
2.015256 | 0.009215373 | 1 | 122.2759 | 0.2397255 | 0.8505218 | 11.99709 | 6.223235 | 3.48279 | 0 | 0 | 4 | 1 | 48.63786 | 9.124637 | 1
1.99583 | 0.008659512 | 1 | 192.0268 | 0.151031 | 1.310412 | 16.03205 | 5.732493 | 5.999349 | 0.5321278 | 5.533767 | 3 | 1 | 64.02138 | 12.8647 | 1
0.000679545 | 0.5048186 | 2 | 110.5516 | 0.1896873 | 0.6891333 | 9.949476 | 10.0906 | 10.03905 | 1.501554 | 0 | 2 | 1 | 50.69957 | 21.74975 | 1
1.974256 | 0 | 1 | 175.3085 | 0.2171124 | 0.8824096 | 15.88662 | 3.676661 | 3.014093 | 0 | 0.03596039 | 5 | 1 | 48.13534 | 23.06939 | 1
1.994674 | 0.01218149 | 1 | 128.6762 | 0.2164042 | 0.8691377 | 19.13525 | 3.024943 | 5.023647 | 0.007724759 | 0 | 5 | 1 | 62.96583 | 11.32364 | 1
1.999108 | 0.9904712 | 1 | 124.7726 | 0.1717983 | 0.8800429 | 12.94338 | 1.008561 | 4.015357 | 0.9149322 | 7.751041 | 1 | 3 | 119.7618 | 15.66951 | 1
2.346575 | 0 | 1 | 133.3708 | 0.1562909 | 0.9797296 | 9.481827 | 10.49075 | 2.537201 | 0.008841362 | 0.07891396 | 5 | 2 | 45.7511 | 20.99343 | 1
1.980239 | 0 | 1 | 174.9487 | 0.160434 | 1.122143 | 14.06184 | 4.025791 | 0.9911897 | 0.7257548 | 6.395282 | 3 | 1 | 49.8561 | 51.7892 | 1
2.026021 | 0.01382986 | 1 | 175.2822 | 0.1604457 | 1.111189 | 10.16683 | 4.05139 | 1.007249 | 0.9896775 | 1.133698 | 3 | 1 | 49.92699 | 31.1221 | 1
2.017716 | 0 | 1 | 202.1382 | 0.200456 | 1.11924 | 12.53342 | 5.826169 | 4.001247 | 0 | 0.07883923 | 1 | 1 | 49.71139 | 17.45662 | 1
0.004987318 | 0.4988757 | 2 | 111.9012 | 0.1902705 | 0.6887766 | 6.160656 | 16.70994 | 4.980747 | 2.501345 | 0.04223801 | 2 | 1 | 49.19259 | 25.66185 | 1
2.031253 | 0 | 1 | 129.4492 | 0.2167095 | 0.8749427 | 15.87888 | 3.700295 | 7.044476 | 0.01779671 | 0.09139178 | 5 | 1 | 48.09704 | 12.28283 | 1
1.006613 | 0.005803839 | 1 | 159.6854 | 0.1595346 | 1.124048 | 18.07843 | 3.672015 | 1.04355 | 0.5485405 | 6.528411 | 3 | 1 | 51.50949 | 43.14491 | 2
0.006915927 | 0.005848302 | 2 | 114.2391 | 0.1911435 | 0.6886034 | 10.09437 | 9.911293 | 10.05301 | 1.495228 | 0 | 2 | 1 | 50.58517 | 21.44409 | 1
1.999056 | 0.004841445 | 1 | 189.4942 | 0.2008146 | 1.121733 | 16.02716 | 4.726458 | 0.966427 | 0.003800089 | 0 | 1 | 1 | 48.32569 | 20.81955 | 1
2.321745 | 0 | 1 | 138.0483 | 0.1694468 | 1.06624 | 9.440831 | 10.52482 | 2.515422 | 0.007773406 | 0.01601407 | 2 | 1 | 40.88263 | 33.18367 | 1
2.019486 | 0 | 1 | 121.9506 | 0.2396667 | 0.8446418 | 11.98169 | 6.170902 | 3.548022 | 0.006236987 | 0.0477832 | 4 | 1 | 48.4737 | 10.3293 | 1
1.988881 | 0 | 1 | 191.5626 | 0.1511718 | 1.30891 | 15.99564 | 5.65258 | 8.066069 | 0.5316322 | 5.63554 | 3 | 1 | 64.10825 | 11.80638 | 1
1.976555 | 0.0005146076 | 1 | 146.7083 | 0.2168173 | 0.8796901 | 15.87095 | 3.827418 | 6.933679 | 0 | 0.1021142 | 5 | 1 | 48.21922 | 11.56443 | 1
0 | 0.4933711 | 2 | 111.6628 | 0.1903868 | 0.686418 | 10.10719 | 9.967512 | 4.999873 | 1.503927 | 0 | 2 | 1 | 50.3534 | 23.3235 | 1
1.985782 | 0 | 1 | 201.8936 | 0.2007862 | 1.117171 | 15.89376 | 4.78956 | 1.991682 | 0 | 0 | 1 | 1 | 47.96211 | 24.5271 | 1
0 | 0.9974004 | 2 | 106.7476 | 0.1897673 | 0.6812406 | 9.868445 | 9.96103 | 10.06993 | 1.522124 | 0 | 2 | 1 | 50.00389 | 21.07015 | 1
0.02199108 | 0 | 2 | 114.6249 | 0.1907359 | 0.6850529 | 9.948549 | 10.09339 | 2.402875 | 1.497801 | 0 | 2 | 1 | 50.28407 | 31.44904 | 1
1.991873 | 0.9966992 | 1 | 124.5868 | 0.1723027 | 0.8783502 | 11.87171 | 0.931985 | 3.953959 | 0.002157607 | 0 | 5 | 3 | 126.8323 | 14.91635 | 1
1.999239 | 0.002861914 | 1 | 176.4911 | 0.159977 | 1.116899 | 9.981441 | 1.10562 | 1.062998 | 1.024847 | 1.159416 | 3 | 1 | 49.93049 | 21.08424 | 1
2.001031 | 1.000485 | 1 | 124.5421 | 0.1714223 | 0.8835866 | 13.05466 | 1.512505 | 3.979351 | 0.914303 | 7.674967 | 1 | 3 | 120.026 | 21.49976 | 1
2.015078 | 0 | 1 | 174.5264 | 0.1595787 | 1.115066 | 13.9468 | 2.028672 | 0.9427865 | 0.7418878 | 6.417735 | 3 | 1 | 50.43067 | 42.34873 | 1
1.960069 | 1.001123 | 1 | 124.3501 | 0.1721683 | 0.8792781 | 12.96724 | 0.9279951 | 4.066471 | 0.9318313 | 7.657049 | 1 | 3 | 120.1951 | 17.4777 | 1
0 | 0 | 1 | 124.1032 | 0.15644 | 0.992201 | 9.477667 | 10.57861 | 2.437056 | 0.005285079 | 0.08019865 | 5 | 2 | 46.05228 | 25.24022 | 1
2.003755 | 0.0006459468 | 1 | 174.5657 | 0.160076 | 1.123827 | 10.01144 | 4.054786 | 1.04493 | 1.007621 | 1.031792 | 3 | 1 | 49.89601 | 31.32859 | 1
1.021327 | 0.0009240357 | 1 | 109.9443 | 0.2402812 | 0.8512736 | 12.04195 | 6.226733 | 3.43141 | 0.7400405 | 1.996386 | 3 | 2 | 55.49928 | 25.28 | 1
1.991258 | 0 | 1 | 192.3044 | 0.1509489 | 1.305784 | 20.06561 | 1.846958 | 7.936585 | 0.4054836 | 4.576567 | 3 | 1 | 63.6488 | 11.1129 | 1
2.266651 | 0.006109172 | 1 | 136.1323 | 0.1685624 | 1.066603 | 9.683328 | 10.44647 | 2.508798 | 0 | 0.07055857 | 2 | 1 | 40.3476 | 34.33628 | 1
2.011013 | 0 | 1 | 161.7929 | 0.1230362 | 0.8942155 | 16.01004 | 4.420145 | 4.962707 | 1.26287 | 0.09474439 | 2 | 1 | 53.80522 | 28.05969 | 1
2.288709 | 0.0005541042 | 1 | 149.3197 | 0.186727 | 1.16488 | 9.559805 | 10.55854 | 2.511972 | 0 | 0.04868859 | 2 | 1 | 41.36245 | 28.09991 | 1
1.978858 | 0.1071444 | 1 | 125.5562 | 0.1802385 | 1.219235 | 19.87096 | 1.96665 | 3.07922 | 0.3504227 | 8.900193 | 3 | 1 | 54.67968 | 15.71843 | 1
1.988904 | 0.005679576 | 1 | 174.901 | 0.2166175 | 0.8772238 | 15.86918 | 2.483766 | 2.993185 | 0 | 0 | 5 | 1 | 63.93757 | 20.45307 | 1
0 | 0.5002107 | 2 | 111.9969 | 0.1900629 | 0.6849479 | 9.978021 | 9.959386 | 2.571559 | 1.506802 | 0 | 2 | 1 | 50.96608 | 31.13186 | 1
1.989253 | 0 | 1 | 175.5747 | 0.2171935 | 0.877571 | 19.01731 | 3.246733 | 3.014256 | 0.000457462 | 0.01129193 | 5 | 1 | 46.78216 | 21.68564 | 1
1.960804 | 0.005813548 | 1 | 175.5605 | 0.1601573 | 1.115865 | 9.956435 | 1.003252 | 1.042021 | 1.007177 | 1.070132 | 3 | 1 | 49.81859 | 21.09288 | 1
2.015942 | 0.004139654 | 1 | 202.0764 | 0.2000128 | 1.123605 | 15.89126 | 4.731162 | 1.396549 | 0.0136703 | 0.1885763 | 1 | 1 | 47.46012 | 27.69245 | 1
0.02265639 | 0 | 1 | 110.6582 | 0.1904172 | 0.6857029 | 15.95898 | 6.20558 | 5.027973 | 0.9442614 | 0 | 2 | 1 | 47.58088 | 21.05506 | 1
0.0115785 | 0.4951229 | 2 | 110.8931 | 0.1902009 | 0.6873188 | 16.21148 | 6.247874 | 5.021223 | 0.9356767 | 0 | 2 | 1 | 47.6624 | 16.14099 | 1
1.979782 | 0.9872849 | 1 | 125.388 | 0.1721542 | 0.8806894 | 13.04164 | 5.699258 | 0.984171 | 0.9166346 | 7.807498 | 1 | 3 | 120.1774 | 19.75423 | 1
1.996419 | 0.0009450768 | 1 | 173.8679 | 0.2169533 | 0.8798781 | 16.06264 | 2.540374 | 3.083329 | 0.009122953 | 0 | 5 | 1 | 64.56689 | 20.22565 | 1
1.999884 | 0 | 1 | 190.8293 | 0.1501793 | 1.308661 | 20.12132 | 4.417773 | 5.978318 | 0.4282585 | 4.472527 | 3 | 1 | 64.1715 | 12.52321 | 1
0.01064145 | 0.5069712 | 2 | 109.5124 | 0.1899187 | 0.6851852 | 9.948042 | 10.05337 | 4.929272 | 1.489812 | 0 | 2 | 1 | 50.72706 | 25.38687 | 1
2.011877 | 0.002203016 | 1 | 161.6523 | 0.1233857 | 0.9046605 | 16.00305 | 4.447292 | 2.534376 | 1.265412 | 0 | 2 | 1 | 54.95329 | 30.17657 | 1
0.9869527 | 0.008186288 | 1 | 158.7253 | 0.1608513 | 1.123202 | 17.96466 | 3.068015 | 0.9374137 | 0.5586584 | 6.65405 | 3 | 1 | 50.94127 | 42.84457 | 1
2.001457 | 0 | 1 | 162.0984 | 0.1225937 | 0.8987673 | 15.98685 | 2.136784 | 2.503367 | 1.257728 | 0.1279167 | 2 | 1 | 54.88126 | 29.31674 | 1
2.008127 | 0.006983228 | 1 | 174.7453 | 0.2179918 | 0.8777659 | 15.82064 | 2.515802 | 3.058902 | 0 | 0 | 5 | 1 | 64.63924 | 20.28008 | 1
2.025872 | 0 | 1 | 175.5066 | 0.1604643 | 1.1195 | 9.964112 | 1.094064 | 1.021914 | 1.013383 | 1.195044 | 3 | 1 | 49.95405 | 21.06774 | 1
2.01252 | 0.004771013 | 1 | 147.1189 | 0.2173265 | 0.8814057 | 15.92922 | 2.569614 | 2.989125 | 0 | 0.2071073 | 5 | 1 | 47.98113 | 13.47578 | 1
2.014023 | 0 | 1 | 167.3027 | 0.1495004 | 1.314584 | 20.02708 | 4.397246 | 5.984564 | 0.01983056 | 0.04334162 | 5 | 1 | 64.49622 | 18.87927 | 1
2.00149 | 0.001442695 | 1 | 170.3137 | 0.1502235 | 1.302491 | 20.0206 | 2.007955 | 8.055626 | 0 | 0.07463749 | 5 | 1 | 64.61068 | 14.49004 | 1
0.02506592 | 0.4878228 | 2 | 111.9303 | 0.1900588 | 0.6892481 | 9.99515 | 10.03594 | 4.946371 | 1.483707 | 0 | 2 | 1 | 50.97035 | 23.64399 | 1
3.007282 | 0 | 1 | 182.1968 | 0.1593411 | 1.124743 | 18.06996 | 2.042866 | 1.034072 | 0.5585361 | 6.729816 | 3 | 1 | 50.83638 | 50.07094 | 1
1.984697 | 0.002701833 | 1 | 122.2066 | 0.2391023 | 0.8398957 | 11.97911 | 6.26278 | 3.596433 | 0 | 0 | 4 | 2 | 54.92214 | 15.15923 | 1
2.02494 | 0 | 1 | 190.7302 | 0.1506625 | 1.307508 | 16.1131 | 3.761856 | 4.02389 | 0.527364 | 5.558626 | 3 | 1 | 63.99971 | 19.76057 | 1
2.012403 | 0 | 1 | 202.2785 | 0.2001887 | 1.115519 | 15.74983 | 4.717346 | 1.489536 | 0 | 0.1131236 | 1 | 1 | 48.16429 | 27.26372 | 1
1.992126 | 0.005191439 | 1 | 200.8533 | 0.1993211 | 1.121812 | 15.95339 | 4.726532 | 2.992963 | 0 | 0 | 1 | 1 | 47.41936 | 20.79762 | 1
1.991479 | 0 | 1 | 166.3874 | 0.1499422 | 1.306762 | 20.03969 | 4.412242 | 5.978882 | 0.003751626 | 0 | 5 | 1 | 64.92401 | 17.93787 | 1
2.005271 | 0 | 1 | 173.6868 | 0.1606753 | 1.119452 | 17.94517 | 4.149727 | 0.9713794 | 0.5549808 | 13.37991 | 3 | 1 | 50.11972 | 56.25153 | 1
0.00823147 | 0.0002570563 | 1 | 109.6477 | 0.1897433 | 0.6847406 | 5.971127 | 16.56246 | 5.005178 | 2.510473 | 0 | 2 | 1 | 49.4846 | 24.40292 | 1
2.003506 | 0.01617753 | 1 | 170.3936 | 0.1600993 | 1.123031 | 22.03778 | 1.464312 | 1.029871 | 0.4554943 | 5.481892 | 3 | 1 | 49.72584 | 41.09641 | 2
2.005532 | 0.007077425 | 1 | 128.9177 | 0.2171108 | 0.8806118 | 19.17445 | 3.098991 | 7.070811 | 0 | 0 | 5 | 1 | 62.98154 | 5.992732 | 1
2.030211 | 0.00713308 | 1 | 170.022 | 0.1602945 | 1.120972 | 21.8578 | 2.45305 | 0.9139885 | 0.4637118 | 5.474863 | 3 | 1 | 49.55767 | 49.07854 | 2
2.019043 | 0.1026723 | 1 | 126.5071 | 0.1795022 | 1.220676 | 20.05106 | 3.174554 | 3.892777 | 0.3483143 | 8.903001 | 3 | 1 | 55.13653 | 26.41676 | 1
2.003388 | 0.001021486 | 1 | 190.6746 | 0.1504283 | 1.31068 | 19.9628 | 2.019312 | 8.07166 | 0.3944435 | 4.602473 | 3 | 1 | 64.4156 | 12.10388 | 1
2.016728 | 0.08529861 | 1 | 124.9658 | 0.1800981 | 1.218897 | 16.09146 | 4.167189 | 5.002512 | 0.4937071 | 8.563081 | 3 | 1 | 54.98739 | 23.60134 | 1
0 | 0 | 2 | 113.9117 | 0.1903875 | 0.69363 | 5.850504 | 16.63652 | 5.004814 | 2.495934 | 0.0119166 | 2 | 1 | 48.48057 | 22.27026 | 1
2.007072 | 0 | 1 | 128.1857 | 0.2172671 | 0.8744501 | 16.09875 | 3.672639 | 3.022037 | 0.004633269 | 0 | 5 | 1 | 64.51999 | 16.96096 | 1
2.032154 | 0 | 1 | 202.1769 | 0.2002004 | 1.112735 | 12.62797 | 5.88415 | 1.491785 | 0 | 0.05184749 | 1 | 1 | 49.43688 | 22.43802 | 1
0 | 0.4928986 | 1 | 112.6391 | 0.1915282 | 0.6788575 | 6.116227 | 16.74882 | 5.08683 | 2.499863 | 0.0004026139 | 2 | 1 | 48.4883 | 25.57136 | 1
1.984936 | 0 | 1 | 147.4199 | 0.2187106 | 0.870894 | 15.89438 | 3.856834 | 3.021621 | 0 | 0.002897922 | 5 | 1 | 63.57273 | 14.75927 | 1
2.988411 | 0 | 1 | 180.3881 | 0.1596283 | 1.122834 | 17.93346 | 2.026787 | 0.980323 | 0.5571766 | 6.532211 | 3 | 1 | 51.27382 | 47.47707 | 1
0 | 0.5050236 | 2 | 111.2651 | 0.1889056 | 0.6887917 | 10.02155 | 9.978833 | 9.984254 | 1.477423 | 0 | 2 | 1 | 50.59987 | 20.46964 | 1
1.986054 | 0.1067907 | 1 | 119.0162 | 0.1803463 | 1.225084 | 20.08365 | 3.290088 | 3.99369 | 0.4009533 | 8.898553 | 3 | 1 | 54.58378 | 23.93623 | 1
0 | 0.5025449 | 2 | 111.4998 | 0.190362 | 0.6820231 | 9.873797 | 9.95214 | 2.465838 | 1.500385 | 0 | 2 | 1 | 50.3745 | 29.10665 | 1
0 | 0 | 2 | 113.7422 | 0.1908707 | 0.6896088 | 10.05702 | 9.978539 | 5.074272 | 1.485594 | 0 | 2 | 1 | 50.88292 | 22.96403 | 1
2.000278 | 0 | 1 | 191.9257 | 0.1505416 | 1.30851 | 15.99901 | 5.696749 | 6.005449 | 0.532782 | 5.738375 | 3 | 1 | 64.36757 | 14.03762 | 1
2.016035 | 0 | 1 | 166.5591 | 0.15041 | 1.308972 | 20.0469 | 4.565145 | 7.948544 | 0.01769236 | 0 | 5 | 1 | 64.99392 | 19.635 | 1
0.9838678 | 0 | 1 | 160.181 | 0.1606565 | 1.122633 | 18.00089 | 2.055939 | 1.017813 | 0.5403273 | 6.695767 | 3 | 1 | 51.09356 | 39.14584 | 2
0.02699989 | 0.4945463 | 2 | 111.7625 | 0.1909915 | 0.6832874 | 9.953519 | 9.997513 | 5.063262 | 1.482308 | 0.02264516 | 2 | 1 | 50.89192 | 23.14718 | 1
2.009078 | 0 | 1 | 168.8337 | 0.1591937 | 1.130891 | 17.90953 | 3.790826 | 1.046635 | 0.5541585 | 6.655755 | 3 | 1 | 51.45175 | 55.78762 | 1
2.018315 | 0.0937775 | 1 | 124.4049 | 0.1795251 | 1.225606 | 20.05467 | 3.279584 | 3.966598 | 0.3696129 | 8.85794 | 3 | 1 | 55.50753 | 24.85456 | 1
0 | 0.002079818 | 2 | 114.3747 | 0.1901923 | 0.6842327 | 6.054236 | 16.69221 | 4.951244 | 2.508396 | 0.08815966 | 2 | 1 | 49.39057 | 22.47443 | 1
2.015186 | 0.09857486 | 1 | 124.6155 | 0.1800572 | 1.215409 | 20.05383 | 3.267866 | 3.062747 | 0.387461 | 8.923768 | 3 | 1 | 55.27655 | 26.07275 | 1
0 | 0.5000647 | 2 | 109.5842 | 0.1901223 | 0.6861008 | 10.03475 | 9.909473 | 9.928594 | 1.509232 | 0 | 2 | 1 | 50.77216 | 21.58334 | 1
0.015821 | 0.5069961 | 1 | 114.0283 | 0.1905062 | 0.687238 | 6.076785 | 16.60253 | 5.016306 | 2.483576 | 0.0237277 | 2 | 1 | 49.44399 | 23.35118 | 1
2.303054 | 0 | 1 | 148.6527 | 0.1863203 | 1.170527 | 9.614285 | 10.5224 | 2.475007 | 0 | 0 | 2 | 1 | 40.88605 | 28.36366 | 1
2.009832 | 0.002569001 | 1 | 175.1275 | 0.1610018 | 1.11508 | 13.84749 | 3.996674 | 1.057749 | 0.7048373 | 6.377543 | 3 | 1 | 50.37378 | 55.00802 | 1
0 | 0.9999143 | 2 | 107.3183 | 0.1905903 | 0.6876726 | 5.809659 | 16.70896 | 4.953633 | 2.509204 | 0 | 2 | 1 | 49.5982 | 23.87252 | 1
1.984093 | 0 | 1 | 169.2588 | 0.1498803 | 1.301835 | 20.13963 | 1.952103 | 7.964986 | 0.007180745 | 0 | 5 | 1 | 64.59751 | 19.58692 | 1
2.010614 | 0.005431573 | 1 | 166.2073 | 0.1502902 | 1.310107 | 19.891 | 2.005069 | 6.027125 | 0.01493108 | 0.1191906 | 5 | 1 | 64.56368 | 19.69953 | 1
0 | 0.005393274 | 2 | 114.4688 | 0.1902099 | 0.6860183 | 9.911711 | 10.00635 | 5.034972 | 1.506606 | 0 | 2 | 1 | 50.37945 | 23.56914 | 1
2.008232 | 0 | 1 | 201.2213 | 0.2002993 | 1.128152 | 15.87662 | 4.726175 | 1.559769 | 0 | 0.159244 | 1 | 1 | 48.05308 | 27.65021 | 1
1.975704 | 0 | 1 | 175.4531 | 0.2174469 | 0.8731401 | 18.96557 | 2.095418 | 7.02079 | 0 | 0.005143716 | 5 | 1 | 47.67316 | 15.75144 | 1
0.01507329 | 0.5017254 | 2 | 110.463 | 0.191446 | 0.6922402 | 9.968985 | 9.899322 | 2.515364 | 1.482703 | 0 | 2 | 1 | 50.73905 | 30.44297 | 1
1.978096 | 0.04832494 | 1 | 121.5746 | 0.1797316 | 1.212828 | 19.92294 | 3.087834 | 4.04612 | 0.3774345 | 8.861428 | 3 | 1 | 54.7884 | 22.81676 | 1
2.009815 | 0.003589453 | 1 | 170.0145 | 0.1602237 | 1.114413 | 21.98103 | 0.9324602 | 2.939747 | 0.4471356 | 5.5323 | 3 | 1 | 50.39128 | 20.93754 | 2
0.01111837 | 0.00172528 | 1 | 126.0923 | 0.1613693 | 1.112941 | 18.02275 | 2.96191 | 0.9613296 | 0.5700459 | 6.679487 | 3 | 1 | 51.13909 | 30.59297 | 2
0 | 0.01124385 | 1 | 93.80497 | 0.2396262 | 0.8472077 | 11.97208 | 6.165486 | 3.443431 | 0.8404382 | 6.055932 | 3 | 2 | 54.94212 | 30.05208 | 2
2.010343 | 0 | 1 | 202.261 | 0.2000844 | 1.115059 | 15.86797 | 4.712988 | 2.881934 | 0.02293743 | 0.0003734136 | 1 | 1 | 48.10397 | 22.28108 | 1
2.004628 | 0 | 1 | 175.6591 | 0.1594505 | 1.114324 | 18.02097 | 0.7448451 | 1.037022 | 0.5605241 | 13.10353 | 3 | 1 | 49.90174 | 34.96901 | 2
1.990424 | 0 | 1 | 147.9968 | 0.2172689 | 0.8805013 | 19.18488 | 3.19343 | 3.06285 | 0.004746952 | 0.07507725 | 5 | 1 | 62.65118 | 10.12421 | 1
0 | 0.003706558 | 1 | 93.14013 | 0.2395128 | 0.8480555 | 12.13029 | 6.283444 | 3.524442 | 0 | 0.07644299 | 4 | 2 | 54.41841 | 15.2731 | 1
1.965121 | 0 | 1 | 161.435 | 0.1228795 | 0.8988577 | 15.98224 | 1.070663 | 5.016708 | 1.245448 | 0.003133141 | 2 | 1 | 54.57039 | 20.64735 | 2
2.006214 | 0.002124834 | 1 | 148.942 | 0.2173068 | 0.8789649 | 16.04833 | 3.707274 | 3.003735 | 0 | 0.01593529 | 5 | 1 | 48.74854 | 15.19086 | 1
0.9721912 | 0 | 1 | 159.9771 | 0.159456 | 1.127699 | 18.07126 | 0.6339069 | 1.002424 | 0.5673811 | 6.501781 | 3 | 1 | 51.80342 | 29.95962 | 2
2.001694 | 0.9954955 | 1 | 125.4712 | 0.1724888 | 0.8806139 | 9.899863 | 7.544095 | 2.074524 | 0.9840384 | 9.958151 | 1 | 3 | 119.81 | 15.89533 | 1
0.9953181 | 0.09112487 | 1 | 114.2001 | 0.1801045 | 1.223391 | 19.89749 | 3.215968 | 4.068104 | 0.3707495 | 8.853188 | 3 | 1 | 55.11462 | 16.36969 | 1
2.012069 | 0 | 1 | 167.0897 | 0.15093 | 1.308872 | 19.95308 | 4.469892 | 5.974281 | 0 | 0 | 5 | 1 | 64.85495 | 22.50852 | 1
1.994632 | 1.006654 | 1 | 125.6284 | 0.1713326 | 0.8753787 | 12.11742 | 1.133566 | 4.048744 | 0.004414393 | 0.06669252 | 5 | 3 | 127.0996 | 15.1153 | 1
0 | 0.4998455 | 2 | 111.163 | 0.1904682 | 0.6887855 | 15.95925 | 6.256845 | 5.054047 | 0.932073 | 0.09800809 | 2 | 1 | 47.21615 | 16.19008 | 1
2.013006 | 0.003851192 | 1 | 169.1382 | 0.1604497 | 1.11724 | 17.84619 | 3.793147 | 1.028592 | 0.5615162 | 6.6578 | 3 | 1 | 51.78526 | 50.45718 | 1
2.005954 | 0.01021357 | 1 | 174.8434 | 0.1597538 | 1.119617 | 9.981396 | 7.36924 | 1.017038 | 0.9912121 | 1.15527 | 3 | 1 | 50.14546 | 34.7596 | 1
2.005619 | 0.001618297 | 1 | 96.38609 | 0.1792679 | 1.221286 | 19.83902 | 3.204757 | 4.01553 | 0.3669585 | 8.842943 | 3 | 1 | 55.65151 | 15.02486 | 2
2.00834 | 0.09657143 | 1 | 124.5368 | 0.1799758 | 1.211828 | 11.91425 | 5.779319 | 4.934849 | 0.7158177 | 9.006922 | 3 | 1 | 54.92709 | 34.44681 | 1
1.972711 | 0.00286687 | 1 | 168.5373 | 0.1510901 | 1.301496 | 19.95229 | 2.006722 | 7.930951 | 0.001489883 | 0.02267416 | 5 | 1 | 65.22482 | 19.13258 | 1
2.013449 | 0 | 1 | 176.3622 | 0.1606548 | 1.123828 | 18.01217 | 0.8525838 | 2.034434 | 0.5738155 | 13.23866 | 3 | 1 | 50.4307 | 31.77474 | 2
2.010884 | 0 | 1 | 170.0756 | 0.1597509 | 1.117206 | 18.08324 | 2.983535 | 0.9516262 | 0.5498562 | 6.560714 | 3 | 1 | 51.61546 | 55.13346 | 1
0 | 0.4906746 | 2 | 111.6775 | 0.1895075 | 0.6838765 | 10.05642 | 10.17736 | 9.938926 | 1.493278 | 0.04704673 | 2 | 1 | 50.98299 | 20.59962 | 1
1.995662 | 0.00568314 | 1 | 169.2217 | 0.1597493 | 1.120701 | 21.90414 | 0.5177077 | 1.90876 | 0.4691837 | 5.554561 | 3 | 1 | 49.69749 | 19.96349 | 2
0 | 0.4976316 | 2 | 110.2911 | 0.1899812 | 0.6848474 | 9.969787 | 10.04335 | 4.979087 | 1.495654 | 0 | 2 | 1 | 50.54051 | 23.18608 | 1
0.9976098 | 0.001117281 | 1 | 109.8852 | 0.2402262 | 0.8479116 | 12.00621 | 6.203819 | 3.516456 | 0 | 0 | 4 | 1 | 48.13414 | 13.80199 | 1
2.005933 | 0 | 1 | 192.764 | 0.1503149 | 1.308055 | 19.97869 | 2.017447 | 8.019999 | 0.4295342 | 4.559484 | 3 | 1 | 63.95123 | 10.90232 | 1
2.025437 | 0.002674797 | 1 | 192.0701 | 0.1499379 | 1.309107 | 19.97811 | 4.499116 | 4.037393 | 0.4230607 | 4.575594 | 3 | 1 | 63.37955 | 12.85376 | 1
2.019225 | 0 | 1 | 167.0263 | 0.1510181 | 1.305316 | 19.85998 | 4.580237 | 5.982789 | 0 | 0.004937229 | 5 | 1 | 65.25702 | 22.14269 | 1
2.97668 | 0.09913053 | 1 | 132.6642 | 0.1800817 | 1.220815 | 19.90631 | 3.327956 | 4.004716 | 0.361798 | 8.927936 | 3 | 1 | 54.80574 | 28.56383 | 1
2.011055 | 0.005385984 | 1 | 191.4883 | 0.1506291 | 1.312922 | 19.96725 | 2.029226 | 8.037183 | 0.441124 | 4.519311 | 3 | 1 | 64.24361 | 11.91528 | 1
2.023617 | 0.004851778 | 1 | 202.6724 | 0.1989969 | 1.11761 | 15.64858 | 4.722071 | 2.020397 | 0 | 0.0729731 | 1 | 1 | 47.87594 | 23.89506 | 1
1.006874 | 0 | 1 | 110.0022 | 0.2385568 | 0.8500067 | 12.05207 | 6.129581 | 3.474289 | 0 | 0 | 4 | 1 | 48.21591 | 13.92647 | 1
2.019388 | 0 | 1 | 192.7439 | 0.14954 | 1.308054 | 15.88843 | 2.377081 | 8.013173 | 0.5277362 | 5.645463 | 3 | 1 | 63.60464 | 12.13028 | 1
2.035761 | 0.01836267 | 1 | 128.878 | 0.2169417 | 0.8827394 | 19.15583 | 2.100115 | 2.912771 | 0.004200717 | 0 | 5 | 1 | 47.31704 | 17.61419 | 1
2.018193 | 0.01071188 | 1 | 173.3755 | 0.2175563 | 0.8801898 | 19.14868 | 3.204087 | 3.000005 | 0.01729521 | 0.08320226 | 5 | 1 | 47.52704 | 21.4179 | 1
2.004431 | 0.004434039 | 1 | 128.1298 | 0.2158591 | 0.8795071 | 15.85581 | 3.869093 | 6.972814 | 0 | 0 | 5 | 1 | 48.05307 | 12.02603 | 1
2.018573 | 0 | 1 | 190.478 | 0.1513022 | 1.309743 | 16.08132 | 2.436191 | 6.066758 | 0.5210383 | 5.656236 | 3 | 1 | 63.69855 | 15.79332 | 1
2.002575 | 0 | 1 | 170.7212 | 0.1600992 | 1.125108 | 18.06041 | 2.891763 | 1.95704 | 0.5782666 | 6.543552 | 3 | 1 | 51.2873 | 48.96639 | 1
2.000425 | 0 | 1 | 169.9745 | 0.160791 | 1.120994 | 21.97489 | 1.066908 | 2.005129 | 0.4561498 | 5.557536 | 3 | 1 | 50.08276 | 26.36222 | 2
1.993755 | 0.007754506 | 1 | 165.2493 | 0.1498607 | 1.310285 | 19.96572 | 4.441573 | 7.981148 | 0 | 0.0335911 | 5 | 1 | 64.97145 | 15.95868 | 1
0.02778414 | 0.5016106 | 2 | 111.6862 | 0.1905467 | 0.6849198 | 10.08918 | 9.886898 | 4.97546 | 1.50085 | 0.01832632 | 2 | 1 | 50.2389 | 23.11016 | 1
1.985455 | 0 | 1 | 174.4624 | 0.1600495 | 1.126612 | 18.01886 | 0.9645952 | 1.016588 | 0.5408148 | 13.4055 | 3 | 1 | 49.72756 | 39.5353 | 2
2.027232 | 0 | 1 | 160.4673 | 0.1227462 | 0.9013854 | 16.08491 | 0.9633459 | 9.981615 | 1.249463 | 0 | 2 | 1 | 54.26656 | 14.73814 | 2
1.008883 | 0.006879155 | 1 | 111.4547 | 0.2398306 | 0.8464809 | 11.80582 | 6.344678 | 3.581415 | 0.008990434 | 0.07081383 | 4 | 2 | 54.2494 | 10.68883 | 1
0 | 0.5098176 | 1 | 113.2474 | 0.1905289 | 0.6859546 | 6.008005 | 16.72875 | 4.913195 | 2.514441 | 0.08962026 | 2 | 1 | 49.19662 | 25.72397 | 1
2.006534 | 0.009377221 | 1 | 190.8756 | 0.1510169 | 1.312387 | 19.87179 | 4.447117 | 6.027747 | 0.4207604 | 4.570836 | 3 | 1 | 64.28554 | 12.68019 | 1
1.962679 | 0.004644841 | 1 | 147.5489 | 0.2168425 | 0.877096 | 19.0979 | 2.194497 | 4.996272 | 0.002224546 | 0 | 5 | 1 | 47.65721 | 14.23248 | 1
2.011116 | 0 | 1 | 169.0388 | 0.1601409 | 1.112495 | 18.05802 | 0.6756331 | 0.9977881 | 0.5702077 | 6.593172 | 3 | 1 | 51.09753 | 34.66312 | 2
2.015732 | 0 | 1 | 165.83 | 0.1492781 | 1.308575 | 20.14136 | 4.576079 | 8.013282 | 0.0004441773 | 0 | 5 | 1 | 64.45251 | 14.7675 | 1
0.989473 | 0.001823253 | 1 | 111.2077 | 0.2403751 | 0.851163 | 11.92375 | 6.34518 | 3.543862 | 0.008515432 | 0 | 4 | 2 | 53.78579 | 10.54025 | 1
2.002196 | 0 | 1 | 169.6921 | 0.1611367 | 1.126698 | 17.95727 | 2.981168 | 1.011653 | 0.5605775 | 6.546789 | 3 | 1 | 51.54453 | 52.99187 | 1
1.034728 | 0.0008588733 | 1 | 159.1439 | 0.1592763 | 1.119548 | 17.99224 | 3.040973 | 1.044019 | 0.5476934 | 6.583335 | 3 | 1 | 51.18886 | 42.30683 | 1
2.291012 | 0.0003306922 | 1 | 135.715 | 0.1693224 | 1.063485 | 9.42079 | 10.49714 | 2.50204 | 0 | 0.112225 | 2 | 1 | 40.45483 | 31.64384 | 1
2.281182 | 0 | 1 | 136.1715 | 0.1698876 | 1.065489 | 9.579537 | 10.59302 | 2.454539 | 0.01253773 | 0 | 5 | 2 | 45.36377 | 26.17266 | 1
0.02633132 | 0.003420032 | 2 | 114.7233 | 0.1902719 | 0.6853581 | 9.994303 | 10.00647 | 2.496081 | 1.468344 | 0.008093028 | 2 | 1 | 51.2143 | 27.52178 | 1
0.03487804 | 0.003879022 | 1 | 110.3274 | 0.1903497 | 0.6886446 | 6.009913 | 16.73554 | 5.050684 | 2.492086 | 0 | 2 | 1 | 48.88733 | 20.80115 | 1
2.000066 | 0.004186553 | 1 | 148.9021 | 0.2169938 | 0.8792883 | 15.95041 | 3.882935 | 4.981946 | 0 | 0 | 5 | 1 | 48.10228 | 11.34915 | 1
0.01797517 | 0.005807812 | 1 | 127.2441 | 0.159751 | 1.124257 | 17.99417 | 1.039245 | 0.9523989 | 0.5681107 | 6.674324 | 3 | 1 | 51.61841 | 24.94301 | 2
2.02384 | 0.003706215 | 1 | 191.715 | 0.1503255 | 1.311314 | 15.93355 | 5.743297 | 8.027232 | 0.547403 | 5.662427 | 3 | 1 | 64.03685 | 11.83173 | 1
1.986805 | 0.09748423 | 1 | 126.6973 | 0.1800242 | 1.223411 | 19.99488 | 3.24449 | 4.014798 | 0.3614271 | 9.008453 | 3 | 1 | 55.09221 | 22.98967 | 1
0 | 0.4995654 | 2 | 111.251 | 0.1895666 | 0.6856066 | 9.93041 | 9.787933 | 4.966112 | 1.532724 | 0 | 2 | 1 | 50.63421 | 23.3736 | 1
2.021874 | 0.0005591051 | 1 | 175.7916 | 0.2171827 | 0.8877546 | 19.10878 | 3.090242 | 4.989755 | 0.01630022 | 0 | 5 | 1 | 47.45958 | 18.4836 | 1
2.029945 | 0.0006608 | 1 | 192.5822 | 0.1512881 | 1.310308 | 20.08103 | 2.066881 | 7.992014 | 0.4273335 | 4.468427 | 3 | 1 | 64.06802 | 11.84721 | 1
0.01000321 | 0.006124658 | 1 | 139.8067 | 0.1854974 | 1.167082 | 9.404498 | 10.59587 | 2.500281 | 0.01775331 | 0.1166059 | 5 | 2 | 46.06483 | 26.11831 | 1
1.984364 | 0.00394929 | 1 | 170.116 | 0.1592805 | 1.116797 | 21.87545 | 0.4473195 | 2.028424 | 0.4469502 | 5.522847 | 3 | 1 | 49.9557 | 19.52394 | 2
2.035313 | 0.01274574 | 1 | 170.8982 | 0.1599119 | 1.119591 | 18.004 | 3.011803 | 1.982187 | 0.5522819 | 6.502753 | 3 | 1 | 51.6984 | 48.58048 | 1
1.990564 | 0.013538 | 1 | 191.4243 | 0.1499604 | 1.308752 | 19.93759 | 4.486427 | 6.030696 | 0.4304824 | 4.58352 | 3 | 1 | 63.80629 | 17.44964 | 1
1.994044 | 0.0004886975 | 1 | 129.5797 | 0.2164429 | 0.8763321 | 15.90258 | 3.823041 | 2.976547 | 0 | 0.00838022 | 5 | 1 | 64.03784 | 16.98032 | 1
0.006083843 | 0.9764598 | 1 | 107.6911 | 0.1903346 | 0.6852404 | 16.02604 | 6.408394 | 5.073253 | 0.9222994 | 0.0680801 | 2 | 1 | 47.07958 | 17.0642 | 1
2.02762 | 0.007588701 | 1 | 122.3899 | 0.2395535 | 0.8454559 | 11.82576 | 6.300809 | 3.5742 | 0.7388983 | 2.704423 | 3 | 1 | 50.12418 | 27.18066 | 1
0.0151764 | 0 | 2 | 114.016 | 0.1898904 | 0.6867062 | 6.056071 | 16.6186 | 4.962352 | 2.497672 | 0 | 2 | 1 | 49.11245 | 18.8135 | 1
0.007372765 | 0 | 1 | 111.194 | 0.1903429 | 0.679051 | 15.90493 | 6.244376 | 4.946126 | 0.9430546 | 0.1210651 | 2 | 1 | 47.8167 | 17.00836 | 1
0.008233313 | 0 | 2 | 115.312 | 0.1893621 | 0.6859014 | 5.998184 | 16.76721 | 5.043003 | 2.496001 | 0 | 2 | 1 | 48.85728 | 22.39665 | 1
2.000773 | 0 | 1 | 191.0806 | 0.1493632 | 1.306682 | 19.94641 | 4.398975 | 6.011337 | 0.4055914 | 4.468349 | 3 | 1 | 63.85289 | 17.79057 | 1
1.009919 | 0.003756639 | 1 | 111.3653 | 0.2403567 | 0.8460659 | 11.95514 | 6.20589 | 3.524252 | 0.005566536 | 0.01182663 | 4 | 1 | 48.13774 | 11.55722 | 1
1.955046 | 0 | 1 | 162.5208 | 0.1211479 | 0.9030478 | 16.13768 | 1.050916 | 9.971216 | 1.265071 | 0 | 2 | 1 | 54.40766 | 16.02972 | 2
1.994729 | 0.9933875 | 1 | 124.9468 | 0.171432 | 0.8886392 | 10.02595 | 7.592825 | 1.994177 | 0.9921891 | 9.998476 | 1 | 3 | 119.6049 | 21.16603 | 1
2.004289 | 0.002105481 | 1 | 162.9538 | 0.1212241 | 0.9015455 | 16.07353 | 2.043673 | 4.984841 | 1.26968 | 0 | 2 | 1 | 54.20115 | 26.3439 | 1
1.979545 | 0.003822131 | 1 | 122.0803 | 0.2396839 | 0.8409577 | 12.01227 | 6.20649 | 3.513373 | 0.01028366 | 0 | 4 | 2 | 54.32435 | 15.08467 | 1
0.006865529 | 1.003936 | 2 | 107.5652 | 0.1905026 | 0.6850169 | 10.05039 | 10.03848 | 4.945237 | 1.487523 | 0 | 2 | 1 | 50.88594 | 26.30433 | 1
2.996366 | 0 | 1 | 182.2443 | 0.1600653 | 1.122509 | 18.03392 | 1.029712 | 0.9956332 | 0.5478871 | 6.69814 | 3 | 1 | 51.33536 | 43.22235 | 1
2.031197 | 0 | 1 | 191.6376 | 0.1517669 | 1.310305 | 20.02068 | 2.02516 | 7.944795 | 0.4212957 | 4.486414 | 3 | 1 | 63.59528 | 10.92045 | 1
2.027955 | 0 | 1 | 170.0436 | 0.1606321 | 1.124156 | 18.08999 | 1.993038 | 0.9773353 | 0.5533627 | 6.536118 | 3 | 1 | 51.74706 | 53.464 | 1
1.991722 | 0.1014718 | 1 | 126.0859 | 0.1794585 | 1.21959 | 20.01272 | 3.253801 | 2.99572 | 0.3411403 | 8.934269 | 3 | 1 | 54.46822 | 27.07327 | 1
1.997319 | 0.009114285 | 1 | 161.4121 | 0.1215746 | 0.8971599 | 16.18574 | 1.934917 | 2.522307 | 1.241086 | 0.05862374 | 2 | 1 | 54.03818 | 29.5228 | 1
1.998686 | 0 | 1 | 173.7346 | 0.161574 | 1.127377 | 10.07807 | 1.177871 | 1.025951 | 0.9934474 | 1.179847 | 3 | 1 | 49.92613 | 20.87735 | 1
1.991973 | 0 | 1 | 170.2209 | 0.1606179 | 1.120247 | 21.90738 | 1.011259 | 1.033451 | 0.4769214 | 5.40563 | 3 | 1 | 50.13061 | 36.21207 | 2
2.003466 | 0 | 1 | 121.6623 | 0.2403093 | 0.8418743 | 11.98565 | 6.289337 | 3.434815 | 0.8360191 | 6.055276 | 3 | 2 | 54.22273 | 38.233 | 1
0.9865242 | 0 | 1 | 159.6739 | 0.1600435 | 1.126209 | 18.03227 | 0.6510389 | 1.055571 | 0.5461105 | 6.542226 | 3 | 1 | 51.50833 | 31.66475 | 2
1.979907 | 0.005932853 | 1 | 167.0876 | 0.150535 | 1.301973 | 20.00362 | 2.060623 | 5.971654 | 0 | 0.08061596 | 5 | 1 | 64.70806 | 18.47828 | 1
1.011066 | 0.003341595 | 1 | 111.3249 | 0.2391047 | 0.831442 | 12.05583 | 6.156881 | 3.474863 | 0.7550312 | 2.240292 | 3 | 2 | 55.33346 | 25.43842 | 1
2.011188 | 0.002757541 | 1 | 192.4305 | 0.1504673 | 1.311509 | 16.06478 | 2.374812 | 8.011814 | 0.5267767 | 5.564129 | 3 | 1 | 63.88929 | 12.00106 | 1
1.985706 | 0.00565104 | 1 | 170.6753 | 0.1600414 | 1.123833 | 17.88949 | 2.997815 | 0.9851851 | 0.5486276 | 6.593071 | 3 | 1 | 51.87522 | 54.92608 | 1
2.015912 | 0 | 1 | 96.47942 | 0.1794742 | 1.221743 | 20.10413 | 3.397309 | 4.015906 | 0.3634524 | 8.953359 | 3 | 1 | 54.74303 | 14.48102 | 2
1.988776 | 0.9973455 | 1 | 125.4054 | 0.1716868 | 0.8745175 | 12.95962 | 5.855887 | 4.024064 | 0.9287548 | 7.681721 | 1 | 3 | 119.8873 | 45.88099 | 1
2.004499 | 0.01341075 | 1 | 162.6373 | 0.1231519 | 0.8984422 | 15.95157 | 0.9420212 | 4.96645 | 1.233647 | 0.07159757 | 2 | 1 | 54.47415 | 21.95276 | 2
2.014579 | 0 | 1 | 191.4271 | 0.1503031 | 1.3071 | 15.9513 | 2.537012 | 7.991923 | 0.5183859 | 5.617565 | 3 | 1 | 63.93248 | 11.71267 | 1
0 | 1.00451 | 1 | 110.2013 | 0.1914581 | 0.6842092 | 6.065721 | 16.62106 | 4.993225 | 2.489021 | 0.03682632 | 2 | 1 | 49.7243 | 24.45279 | 1
0.00808141 | 0.5000392 | 2 | 111.1047 | 0.1892414 | 0.6924147 | 5.978293 | 16.69725 | 5.042127 | 2.486932 | 0 | 2 | 1 | 48.80282 | 20.29221 | 1
1.990822 | 0 | 1 | 191.3245 | 0.1500723 | 1.303865 | 19.94607 | 4.536173 | 3.979551 | 0.4152518 | 4.440056 | 3 | 1 | 63.91537 | 13.13876 | 1
0 | 0 | 2 | 114.5262 | 0.1893539 | 0.6878014 | 9.965541 | 10.06644 | 4.977637 | 1.510615 | 0.08913737 | 2 | 1 | 50.84031 | 23.41331 | 1
1.996342 | 0 | 1 | 191.51 | 0.1496726 | 1.313297 | 19.85413 | 4.387716 | 5.955089 | 0.4372659 | 4.385149 | 3 | 1 | 63.77732 | 13.25838 | 1
1.986732 | 0.006479808 | 1 | 190.7731 | 0.1994981 | 1.121735 | 15.83155 | 4.626218 | 2.960017 | 0.003215822 | 0 | 1 | 1 | 47.72745 | 20.82768 | 1
1.996858 | 0.004836637 | 1 | 191.2555 | 0.1505593 | 1.313495 | 15.89925 | 5.74458 | 5.940626 | 0.5337924 | 5.617786 | 3 | 1 | 64.39107 | 14.47309 | 1
1.972479 | 0.005608406 | 1 | 170.2631 | 0.1601552 | 1.122373 | 17.97812 | 3.592625 | 1.969093 | 0.5476259 | 6.67677 | 3 | 1 | 51.26019 | 52.14412 | 1
1.991271 | 0 | 1 | 128.1691 | 0.2168261 | 0.881455 | 19.15399 | 3.061776 | 3.070055 | 0 | 0 | 5 | 1 | 47.74939 | 14.71687 | 1
1.994937 | 0.009914337 | 1 | 165.7141 | 0.1490804 | 1.309815 | 20.04502 | 4.519497 | 8.030373 | 0.001702574 | 0.009699383 | 5 | 1 | 64.93114 | 18.21805 | 1
0.9954473 | 0 | 1 | 158.5462 | 0.1608593 | 1.122582 | 18.10215 | 1.934305 | 1.056153 | 0.5590795 | 6.505088 | 3 | 1 | 51.62372 | 39.12149 | 2
1.995708 | 0.001305804 | 1 | 147.328 | 0.217055 | 0.8780249 | 19.18404 | 3.303272 | 2.95823 | 0 | 0.03367474 | 5 | 1 | 47.61239 | 13.14551 | 1
1.998902 | 0 | 1 | 170.3179 | 0.1593508 | 1.11452 | 17.95704 | 0.9617633 | 1.914376 | 0.5428196 | 6.750565 | 3 | 1 | 51.18272 | 30.76808 | 2
2.00852 | 0 | 1 | 191.7843 | 0.1505358 | 1.312287 | 16.00155 | 3.73062 | 4.013908 | 0.5161783 | 5.475158 | 3 | 1 | 64.2263 | 13.92386 | 1
2.015541 | 0.008213057 | 1 | 165.724 | 0.1504948 | 1.313161 | 19.99735 | 4.521339 | 8.081486 | 0.001984073 | 0 | 5 | 1 | 64.3117 | 19.83645 | 1
0 | 0 | 1 | 110.3112 | 0.190066 | 0.6875315 | 15.82516 | 6.141855 | 4.978664 | 0.9384694 | 0.06399794 | 2 | 1 | 47.61111 | 21.02849 | 1
1.978617 | 0 | 1 | 174.0604 | 0.1600864 | 1.117692 | 17.90106 | 3.036468 | 1.004476 | 0.5696939 | 13.48065 | 3 | 1 | 49.83952 | 55.28704 | 1
0 | 1.000123 | 2 | 108.0954 | 0.189582 | 0.6799139 | 5.986403 | 16.69116 | 4.931002 | 2.490467 | 0.04496752 | 2 | 1 | 49.1878 | 23.82746 | 1
1.991342 | 0 | 1 | 174.4086 | 0.1604419 | 1.120361 | 9.985947 | 4.974949 | 1.00124 | 0.9965921 | 1.124222 | 3 | 1 | 49.93769 | 33.14083 | 1
1.993746 | 0.02072225 | 1 | 191.1992 | 0.1497962 | 1.302592 | 16.04164 | 5.769645 | 7.994505 | 0.5314536 | 5.613639 | 3 | 1 | 64.15463 | 9.988685 | 1
0.986316 | 0.004150775 | 1 | 159.6326 | 0.1596478 | 1.113732 | 18.03768 | 0.6973815 | 0.9079876 | 0.5490476 | 6.517297 | 3 | 1 | 52.08352 | 30.25761 | 2
1.976966 | 0 | 1 | 169.6211 | 0.1603773 | 1.119913 | 17.85608 | 2.102927 | 1.954398 | 0.5654858 | 6.672677 | 3 | 1 | 51.53447 | 41.15736 | 2
1.991894 | 0.09352013 | 1 | 125.0014 | 0.1807001 | 1.216785 | 20.04215 | 3.42931 | 3.950907 | 0.3846542 | 8.979992 | 3 | 1 | 54.67711 | 24.33748 | 1
2.003224 | 0 | 1 | 173.4046 | 0.1609222 | 1.121454 | 14.01452 | 3.923873 | 0.9305536 | 0.7012006 | 6.507534 | 3 | 1 | 49.55437 | 54.95725 | 1
0.01057454 | 0 | 2 | 114.935 | 0.1908676 | 0.6858003 | 16.05067 | 6.156959 | 4.968135 | 0.9320783 | 0 | 2 | 1 | 47.84908 | 17.05828 | 1
1.990094 | 1.000705 | 1 | 125.416 | 0.1718115 | 0.8774465 | 13.08671 | 5.7766 | 2.022366 | 0.9387539 | 7.630559 | 1 | 3 | 120.0543 | 22.80907 | 1
1.99266 | 0.008757509 | 1 | 168.9934 | 0.1494798 | 1.301094 | 19.98839 | 1.850908 | 7.972165 | 0.003824847 | 0.1143155 | 5 | 1 | 64.6283 | 19.09215 | 1
1.983531 | 0.006882229 | 1 | 173.8398 | 0.1608171 | 1.11641 | 18.10124 | 1.046574 | 2.050489 | 0.5569428 | 13.36114 | 3 | 1 | 50.01811 | 31.66931 | 2
1.999441 | 0.001405633 | 1 | 193.1502 | 0.151173 | 1.304835 | 15.92771 | 3.75811 | 7.984053 | 0.5352888 | 5.54946 | 3 | 1 | 64.23733 | 13.49528 | 1
0.9849222 | 0 | 1 | 109.9812 | 0.2395758 | 0.8409961 | 11.92313 | 6.27634 | 3.514341 | 0.7577629 | 2.137948 | 3 | 2 | 55.47306 | 25.53501 | 1
2.010185 | 0.001649323 | 1 | 161.115 | 0.1228064 | 0.8973049 | 16.03485 | 4.478229 | 10.02187 | 1.254606 | 0.06037238 | 2 | 1 | 53.99383 | 22.99653 | 1
1.968263 | 0.09681785 | 1 | 119.7533 | 0.1798068 | 1.215171 | 19.97003 | 3.268289 | 4.067431 | 0.372528 | 8.880712 | 3 | 1 | 54.49449 | 21.28164 | 1
1.993609 | 0.01054318 | 1 | 147.3577 | 0.2180942 | 0.8789585 | 19.12127 | 3.175229 | 2.968519 | 0.0001133267 | 0.002419753 | 5 | 1 | 47.26591 | 13.57848 | 1
2.005351 | 0.9988392 | 1 | 125.3665 | 0.1717006 | 0.881012 | 12.16199 | 1.514345 | 4.019447 | 0.01595707 | 0 | 5 | 3 | 126.8933 | 18.53763 | 1
2.003267 | 0 | 1 | 202.1533 | 0.2011506 | 1.116522 | 12.73198 | 5.809046 | 0.9583853 | 0 | 0 | 1 | 1 | 49.73268 | 22.81447 | 1
2.047859 | 0 | 1 | 170.2353 | 0.1604571 | 1.121791 | 22.01725 | 2.512336 | 1.075705 | 0.4545601 | 5.493008 | 3 | 1 | 49.78259 | 48.89465 | 2
2.006216 | 0 | 1 | 191.2373 | 0.1514213 | 1.30254 | 19.92935 | 4.63296 | 7.954294 | 0.4433688 | 4.446567 | 3 | 1 | 64.08067 | 12.83444 | 1
0 | 0.005132327 | 1 | 93.93659 | 0.2396968 | 0.8414723 | 11.86183 | 6.267276 | 3.516867 | 0.003855176 | 0 | 4 | 1 | 48.64811 | 12.20033 | 2
1.998303 | 0 | 1 | 192.0309 | 0.1506115 | 1.307794 | 15.9941 | 2.509829 | 4.068555 | 0.5304619 | 5.600978 | 3 | 1 | 64.11818 | 29.5491 | 1
1.968434 | 0 | 1 | 174.7674 | 0.1594363 | 1.122892 | 14.08671 | 1.11188 | 0.9473997 | 0.721751 | 6.332897 | 3 | 1 | 50.61099 | 35.29593 | 1
1.998568 | 0.004863753 | 1 | 175.45 | 0.2177119 | 0.8832989 | 15.87375 | 3.720112 | 5.026161 | 0.002690113 | 0.002146296 | 5 | 1 | 64.12097 | 12.53946 | 1
1.985195 | 0.04093983 | 1 | 119.9749 | 0.1805228 | 1.226787 | 20.03263 | 3.313804 | 3.956356 | 0.3612521 | 8.975893 | 3 | 1 | 54.8514 | 22.65621 | 1
0.01626782 | 1.00649 | 2 | 108.3421 | 0.1916476 | 0.6848857 | 10.11595 | 9.961979 | 10.10236 | 1.502901 | 0 | 2 | 1 | 50.48184 | 18.45802 | 1
0 | 0.996735 | 2 | 108.2169 | 0.190534 | 0.6859342 | 10.11391 | 10.07793 | 9.916853 | 1.490428 | 0 | 2 | 1 | 51.21675 | 20.68173 | 1
1.997925 | 0 | 1 | 161.839 | 0.1226918 | 0.8943431 | 16.03485 | 4.557233 | 9.933298 | 1.271621 | 0.08210246 | 2 | 1 | 54.5775 | 22.26212 | 1
1.988705 | 0 | 1 | 191.7621 | 0.1501021 | 1.302993 | 16.01383 | 3.720433 | 3.950697 | 0.5340761 | 5.68109 | 3 | 1 | 63.54823 | 14.60006 | 1
2.030902 | 0.002319538 | 1 | 128.5418 | 0.217536 | 0.8806099 | 15.77657 | 3.754511 | 2.952112 | 0 | 0.06102121 | 5 | 1 | 48.85321 | 18.26732 | 1
1.994291 | 0.01509277 | 1 | 146.6252 | 0.2170002 | 0.8763818 | 15.84878 | 3.84371 | 7.022898 | 0 | 0 | 5 | 1 | 64.25416 | 9.71333 | 1
2.332567 | 0.004794949 | 1 | 133.0546 | 0.157335 | 0.992479 | 9.47718 | 10.39325 | 2.579116 | 0.008990082 | 0 | 2 | 1 | 41.03995 | 27.54575 | 1
2.014469 | 0 | 1 | 167.917 | 0.1504774 | 1.302115 | 19.93072 | 1.968306 | 4.050781 | 0 | 0 | 5 | 1 | 64.86044 | 22.80559 | 1
2.008567 | 0.006967706 | 1 | 166.19 | 0.1501711 | 1.310318 | 20.02019 | 4.544494 | 8.010283 | 0.03219839 | 0 | 5 | 1 | 64.40319 | 19.48163 | 1
2.006553 | 0 | 1 | 173.719 | 0.2172577 | 0.8754142 | 16.05538 | 2.493627 | 7.000421 | 0 | 0.08056489 | 5 | 1 | 64.16095 | 11.71732 | 1
0.006998353 | 1.008433 | 2 | 107.4 | 0.1900354 | 0.6830173 | 10.12336 | 10.00967 | 4.973344 | 1.510956 | 0 | 2 | 1 | 50.55444 | 26.31157 | 1
1.965742 | 0.1049494 | 1 | 124.825 | 0.1797792 | 1.222269 | 20.01982 | 3.103616 | 4.017192 | 0.3642407 | 8.793681 | 3 | 1 | 54.78845 | 24.26398 | 1
1.995044 | 0 | 1 | 190.3655 | 0.151002 | 1.305426 | 16.06335 | 2.43872 | 3.990821 | 0.5216766 | 5.643824 | 3 | 1 | 64.29683 | 30.97738 | 1
0.01501969 | 0.9938394 | 1 | 109.5101 | 0.1903557 | 0.6842997 | 15.94078 | 6.298728 | 5.008327 | 0.9438644 | 0 | 2 | 1 | 47.40813 | 17.41376 | 1
0.999131 | 0.005794364 | 1 | 111.7956 | 0.2401684 | 0.8427352 | 12.119 | 6.196141 | 3.467429 | 0 | 0 | 4 | 1 | 48.33084 | 11.65313 | 1
1.975028 | 0.0009305074 | 1 | 175.1811 | 0.1591525 | 1.127514 | 17.87304 | 0.5732591 | 1.947166 | 0.5743926 | 13.33339 | 3 | 1 | 50.10146 | 25.42904 | 2
1.999069 | 0.09371865 | 1 | 126.2724 | 0.1802463 | 1.217401 | 20.07419 | 3.326135 | 4.00112 | 0.3534148 | 8.940595 | 3 | 1 | 55.19211 | 23.14958 | 1
1.030284 | 0 | 1 | 159.0956 | 0.1603085 | 1.120217 | 18.04028 | 1.036983 | 1.000148 | 0.5622105 | 6.65146 | 3 | 1 | 51.99253 | 37.8671 | 2
2.022159 | 0 | 1 | 191.5954 | 0.1501443 | 1.307421 | 15.93856 | 5.671934 | 7.973802 | 0.5279926 | 5.662007 | 3 | 1 | 64.00459 | 9.559314 | 1
1.998898 | 0 | 1 | 170.0466 | 0.1612125 | 1.120932 | 21.98303 | 2.919024 | 2.966303 | 0.4580521 | 5.583318 | 3 | 1 | 49.8229 | 40.18047 | 2
0.01690864 | 0.5135639 | 2 | 111.4267 | 0.1889224 | 0.6838832 | 9.907808 | 9.924271 | 2.524548 | 1.506085 | 0 | 2 | 1 | 51.18934 | 29.25892 | 1
1.993487 | 0.004938744 | 1 | 173.9713 | 0.2176773 | 0.8788024 | 15.81127 | 3.762651 | 3.02 | 0 | 0 | 5 | 1 | 63.30123 | 19.11459 | 1
1.96972 | 0.01343951 | 1 | 167.7078 | 0.1507905 | 1.309929 | 19.87068 | 4.512621 | 8.082495 | 0.002769619 | 0 | 5 | 1 | 64.96851 | 14.51568 | 1
0 | 0.00541403 | 1 | 133.4652 | 0.1696905 | 1.059669 | 9.562383 | 10.46833 | 2.560707 | 0.01288963 | 0 | 2 | 1 | 40.95541 | 36.64786 | 1
2.027775 | 0.006304196 | 1 | 119.5515 | 0.1801025 | 1.224585 | 20.09797 | 3.303237 | 3.947517 | 0.37552 | 8.818788 | 3 | 1 | 55.07661 | 21.45868 | 1
0 | 0.5121121 | 2 | 111.3864 | 0.1905739 | 0.6914609 | 9.824289 | 10.06435 | 4.991611 | 1.495635 | 0.1238058 | 2 | 1 | 50.61264 | 25.09671 | 1
1.995675 | 0.002314734 | 1 | 123.2948 | 0.2404714 | 0.8487068 | 12.14942 | 6.268902 | 3.440003 | 0.8166001 | 6.249175 | 3 | 1 | 49.9967 | 40.31312 | 1
2.294671 | 0 | 1 | 133.3143 | 0.1568456 | 0.9875856 | 9.499024 | 10.55601 | 2.419145 | 0.006011909 | 0 | 5 | 2 | 46.12975 | 21.25979 | 1
2.033839 | 0.006335967 | 1 | 166.4238 | 0.1505499 | 1.295682 | 20.02356 | 4.395808 | 6.096516 | 0.0222049 | 0.05120399 | 5 | 1 | 64.26013 | 22.41772 | 1
2.028896 | 0.008920173 | 1 | 161.2443 | 0.1221641 | 0.9004759 | 15.88032 | 1.097691 | 5.065075 | 1.257834 | 0.0660072 | 2 | 1 | 53.74619 | 20.59749 | 2
2.039431 | 0 | 1 | 201.8251 | 0.1993639 | 1.118353 | 16.00736 | 4.710432 | 2.972313 | 0.01370232 | 0 | 1 | 1 | 47.73343 | 22.48353 | 1
1.997174 | 0.09557275 | 1 | 118.9817 | 0.1804171 | 1.218963 | 20.01628 | 3.182927 | 4.05466 | 0.3810428 | 8.919024 | 3 | 1 | 55.0881 | 24.10679 | 1
2.005254 | 0.0008519642 | 1 | 174.318 | 0.1596718 | 1.112013 | 18.09256 | 1.010459 | 1.061181 | 0.5509032 | 13.21362 | 3 | 1 | 50.40466 | 39.22224 | 2
1.973047 | 0.005101739 | 1 | 127.478 | 0.2163501 | 0.8817254 | 15.99923 | 3.827047 | 4.915574 | 0.001070982 | 0.02527824 | 5 | 1 | 47.99278 | 14.3237 | 1
2.026247 | 0.004896762 | 1 | 174.2198 | 0.1596865 | 1.113902 | 18.1085 | 4.20341 | 2.037393 | 0.5658351 | 13.23241 | 3 | 1 | 49.31544 | 51.02231 | 2
0 | 0 | 2 | 114.399 | 0.1897891 | 0.6869693 | 9.947308 | 9.92221 | 2.478386 | 1.481303 | 0 | 2 | 1 | 50.73345 | 27.82687 | 1
2.003852 | 0.01172884 | 1 | 192.5787 | 0.150974 | 1.312079 | 15.9831 | 3.804335 | 8.016841 | 0.5389638 | 5.588192 | 3 | 1 | 64.01311 | 11.84744 | 1
0 | 0 | 1 | 92.45585 | 0.2400556 | 0.8441783 | 11.95028 | 6.24565 | 3.632317 | 0.7649001 | 2.631185 | 3 | 1 | 50.24434 | 25.7121 | 1
1.989535 | 0 | 1 | 191.7738 | 0.1511798 | 1.313389 | 20.07275 | 4.535945 | 4.069694 | 0.4243921 | 4.648629 | 3 | 1 | 63.65911 | 11.58439 | 1
0.9851206 | 0.09446168 | 1 | 114.0541 | 0.1796124 | 1.216856 | 20.02706 | 3.192516 | 3.994364 | 0.3796344 | 8.929811 | 3 | 1 | 55.26924 | 16.1533 | 1
1.989197 | 0.01655585 | 1 | 191.7576 | 0.1508843 | 1.310798 | 16.0869 | 2.575009 | 4.062498 | 0.5246887 | 5.595107 | 3 | 1 | 63.7473 | 32.04142 | 1
1.990419 | 0.001485247 | 1 | 169.5916 | 0.1616513 | 1.114508 | 22.09044 | 0.5131037 | 1.915502 | 0.454998 | 5.409796 | 3 | 1 | 50.03536 | 19.42776 | 2
0.9902565 | 0 | 1 | 158.8709 | 0.160207 | 1.12434 | 17.85961 | 2.085258 | 1.022138 | 0.5523231 | 6.598995 | 3 | 1 | 51.68534 | 42.73791 | 2
2.01481 | 0.005300684 | 1 | 147.4601 | 0.2177222 | 0.8833351 | 19.20979 | 3.031286 | 3.023188 | 0.00544217 | 0 | 5 | 1 | 47.77022 | 13.75958 | 1
1.980365 | 0.004719105 | 1 | 147.3998 | 0.2176244 | 0.8816192 | 19.17729 | 3.040857 | 7.031023 | 0 | 0.023382 | 5 | 1 | 47.3695 | 10.88192 | 1
0.003919343 | 0.9988482 | 1 | 109.1793 | 0.1894267 | 0.6848154 | 15.96999 | 6.232786 | 4.977646 | 0.9176614 | 0 | 2 | 1 | 47.20416 | 21.62134 | 1
2.021645 | 0.005157621 | 1 | 193.3106 | 0.1507166 | 1.302369 | 20.02843 | 4.605253 | 4.016792 | 0.4165005 | 4.536672 | 3 | 1 | 64.26408 | 12.85228 | 1
1.99088 | 0 | 1 | 191.3925 | 0.1505542 | 1.306626 | 15.98995 | 2.640766 | 4.037629 | 0.5542408 | 5.597494 | 3 | 1 | 64.17108 | 29.41177 | 1
2.287242 | 0 | 1 | 136.8 | 0.1692245 | 1.067976 | 9.550073 | 10.4626 | 2.39788 | 0.006717133 | 0.130691 | 5 | 2 | 46.10372 | 27.91925 | 1
0 | 0 | 1 | 139.6675 | 0.185227 | 1.166588 | 9.469813 | 10.53012 | 2.486101 | 0 | 0.0446431 | 5 | 2 | 46.34849 | 25.97294 | 1
0.02096544 | 0 | 1 | 93.26795 | 0.2403701 | 0.8396166 | 12.03893 | 6.261127 | 3.460289 | 0.01429529 | 0 | 4 | 1 | 48.40578 | 12.38324 | 2
2.00345 | 0.1110909 | 1 | 120.3903 | 0.1794345 | 1.215266 | 20.00547 | 3.301504 | 4.029108 | 0.3563556 | 8.976552 | 3 | 1 | 54.78545 | 24.14965 | 1
1.99056 | 0.01007114 | 1 | 146.3097 | 0.2184619 | 0.8849227 | 19.06487 | 3.204828 | 5.060571 | 0.01057365 | 0 | 5 | 1 | 47.76035 | 14.57384 | 1
2.008599 | 1.000404 | 1 | 124.5662 | 0.1720664 | 0.8820538 | 10.01545 | 7.420079 | 3.973102 | 1.015294 | 9.934645 | 1 | 3 | 120.1394 | 21.73867 | 1
1.980411 | 0.01020307 | 1 | 175.0144 | 0.2165098 | 0.8744534 | 19.31998 | 3.145994 | 6.95214 | 0.001203565 | 0 | 5 | 1 | 47.74721 | 15.98044 | 1
2.312109 | 0 | 1 | 136.8151 | 0.1690766 | 1.055869 | 9.44428 | 10.38227 | 2.505151 | 0 | 0.1015772 | 5 | 2 | 45.72664 | 26.58591 | 1
0.007261548 | 0 | 2 | 113.824 | 0.1900919 | 0.6838398 | 9.979685 | 10.05815 | 9.949304 | 1.491536 | 0 | 2 | 1 | 50.29692 | 21.29315 | 1
1.99453 | 0.0003467264 | 1 | 128.877 | 0.218624 | 0.8718547 | 15.8457 | 2.491439 | 4.990046 | 0.007447662 | 0 | 5 | 1 | 64.37246 | 13.07198 | 1
0 | 0 | 1 | 126.9697 | 0.1594856 | 1.119344 | 17.95422 | 2.913554 | 0.9854101 | 0.5421164 | 6.62366 | 3 | 1 | 51.55406 | 30.42826 | 2
1.984242 | 0 | 1 | 161.5324 | 0.1222032 | 0.9090097 | 16.06631 | 1.023849 | 5.025502 | 1.243113 | 0.04145031 | 2 | 1 | 53.59846 | 20.45208 | 2
2.309504 | 0.007015426 | 1 | 147.6964 | 0.1854283 | 1.159319 | 9.558187 | 10.49979 | 2.513856 | 0.00607042 | 0.1215199 | 2 | 1 | 40.57548 | 28.01094 | 1
2.021841 | 1.000921 | 1 | 125.1868 | 0.1722903 | 0.879217 | 12.99952 | 5.859698 | 2.007095 | 0.9153699 | 7.577837 | 1 | 3 | 119.5918 | 24.37127 | 1
1.988674 | 0.004371499 | 1 | 174.2473 | 0.2169176 | 0.8851701 | 19.18342 | 2.030228 | 7.071958 | 0.01681583 | 0.09660172 | 5 | 1 | 47.9304 | 16.55017 | 1
2.308146 | 0.006328132 | 1 | 137.4684 | 0.1687131 | 1.066455 | 9.564491 | 10.68574 | 2.511858 | 0 | 0 | 5 | 2 | 45.98502 | 28.24775 | 1
0 | 0.00238175 | 1 | 140.6323 | 0.1856275 | 1.165415 | 9.486806 | 10.5876 | 2.481631 | 0 | 0.06930097 | 2 | 1 | 41.01094 | 29.85184 | 1
1.98961 | 0 | 1 | 165.0122 | 0.1502018 | 1.307655 | 19.87533 | 4.592349 | 5.987023 | 0 | 0.08895266 | 5 | 1 | 64.59065 | 18.57301 | 1
0 | 0 | 1 | 134.4698 | 0.1690311 | 1.058436 | 9.567444 | 10.45253 | 2.4664 | 0.003670504 | 0.09291271 | 2 | 1 | 40.67224 | 37.7043 | 1
1.983834 | 0.0009128575 | 1 | 190.769 | 0.1500626 | 1.307144 | 20.01379 | 4.628262 | 3.95522 | 0.435218 | 4.543497 | 3 | 1 | 64.23521 | 11.1959 | 1
1.983357 | 0.9989492 | 1 | 126.4348 | 0.1726889 | 0.8810247 | 12.00181 | 0.9130406 | 3.938923 | 0 | 0 | 5 | 3 | 127.2019 | 15.23205 | 1
1.988133 | 0.0005361983 | 1 | 174.2057 | 0.2170352 | 0.8842996 | 15.86212 | 3.758538 | 5.049862 | 0 | 0.05712691 | 5 | 1 | 63.88191 | 12.90894 | 1
0.005192691 | 0.9999015 | 2 | 108.1692 | 0.1895941 | 0.6838603 | 10.06052 | 10.09357 | 2.468422 | 1.499634 | 0 | 2 | 1 | 51.03402 | 21.64135 | 1
1.996671 | 0.01585176 | 1 | 191.5778 | 0.1501072 | 1.307472 | 16.02833 | 5.786344 | 4.013888 | 0.5518666 | 5.553221 | 3 | 1 | 64.2306 | 27.31181 | 1
1.960223 | 0 | 1 | 173.9952 | 0.2172527 | 0.8756522 | 19.08075 | 2.005373 | 2.986818 | 0.004482848 | 0 | 5 | 1 | 47.33568 | 20.84745 | 1
1.962312 | 0 | 1 | 191.0204 | 0.1495989 | 1.309219 | 15.9004 | 2.581427 | 5.998715 | 0.5254177 | 5.597002 | 3 | 1 | 63.91106 | 18.38105 | 1
0 | 0.1020393 | 1 | 91.09672 | 0.1809455 | 1.223299 | 20.0868 | 3.27438 | 4.050722 | 0.3942839 | 8.918406 | 3 | 1 | 54.78609 | 13.95227 | 2
0.008133758 | 0.4976904 | 1 | 113.7809 | 0.1907582 | 0.6891213 | 10.04917 | 9.970152 | 5.007766 | 1.500133 | 0 | 2 | 1 | 50.74671 | 25.13723 | 1
2.951173 | 0.001939264 | 1 | 182.9217 | 0.1608317 | 1.115074 | 18.02076 | 3.556079 | 0.9594383 | 0.5309929 | 6.636322 | 3 | 1 | 51.15775 | 53.33154 | 1
0 | 0.003582469 | 1 | 93.73486 | 0.2401946 | 0.846772 | 11.78406 | 6.281179 | 3.475201 | 0.733586 | 2.478396 | 3 | 1 | 49.98174 | 25.59027 | 1
0 | 1.007879 | 2 | 107.881 | 0.1890361 | 0.6836198 | 15.99692 | 6.23828 | 5.037804 | 0.9441071 | 0.002967953 | 2 | 1 | 47.73592 | 15.0141 | 1
0.02467279 | 0 | 1 | 109.9221 | 0.1911465 | 0.6907267 | 15.9804 | 6.26121 | 5.021241 | 0.9164654 | 0 | 2 | 1 | 46.99877 | 16.78119 | 1
1.993158 | 0.9965842 | 1 | 124.7195 | 0.1714978 | 0.879321 | 9.949729 | 7.386315 | 2.04055 | 1.005895 | 10.07752 | 1 | 3 | 119.9388 | 16.07175 | 1
2.006806 | 0.002630705 | 1 | 96.2451 | 0.1795451 | 1.213604 | 20.0613 | 3.219975 | 3.989515 | 0.3607686 | 8.98522 | 3 | 1 | 54.52039 | 14.81625 | 2
0.002510345 | 0.5047273 | 2 | 111.5028 | 0.1903446 | 0.6855456 | 10.0581 | 10.03445 | 2.438628 | 1.513939 | 0 | 2 | 1 | 50.93269 | 29.06672 | 1
1.962137 | 0.01345811 | 1 | 190.5639 | 0.1511774 | 1.310201 | 16.0355 | 3.884573 | 6.022273 | 0.5332326 | 5.475164 | 3 | 1 | 64.10628 | 11.26454 | 1
1.013652 | 0.005863811 | 1 | 159.4078 | 0.1606125 | 1.121027 | 18.08436 | 0.6519446 | 1.011114 | 0.5361804 | 6.498378 | 3 | 1 | 51.14565 | 31.47919 | 2
0.00382791 | 0 | 1 | 134.5069 | 0.1699026 | 1.061148 | 9.416908 | 10.62982 | 2.512266 | 0.0108204 | 0.08592933 | 5 | 2 | 45.6773 | 29.51857 | 1
2.009033 | 0 | 1 | 170.1708 | 0.1598187 | 1.117536 | 17.96313 | 2.056466 | 0.9392571 | 0.5716946 | 6.600149 | 3 | 1 | 51.60431 | 52.95016 | 1
2.069775 | 0 | 1 | 171.0429 | 0.1598095 | 1.115843 | 18.00608 | 2.016766 | 0.9718554 | 0.5404434 | 6.744864 | 3 | 1 | 50.88583 | 47.09438 | 1
1.962962 | 0 | 1 | 147.7763 | 0.2174223 | 0.8779861 | 15.84944 | 2.443122 | 2.958748 | 0 | 0.0685674 | 5 | 1 | 47.85944 | 13.51161 | 1
2.03065 | 0.004020247 | 1 | 167.1257 | 0.1503003 | 1.304669 | 20.0591 | 4.430401 | 8.017557 | 0.00594603 | 0.01951217 | 5 | 1 | 64.44493 | 19.65222 | 1
0 | 0.001576832 | 1 | 127.6895 | 0.1605172 | 1.124083 | 17.95756 | 3.710954 | 1.01907 | 0.5636241 | 6.620941 | 3 | 1 | 51.99774 | 30.32303 | 2
2.005106 | 0 | 1 | 175.3213 | 0.2177039 | 0.8758546 | 16.00553 | 3.735827 | 2.998088 | 0.02785213 | 0 | 5 | 1 | 48.02148 | 22.79601 | 1
1.999191 | 0 | 1 | 167.3749 | 0.1507198 | 1.308785 | 19.92432 | 4.455868 | 6.042536 | 0.01054446 | 0 | 5 | 1 | 64.90412 | 18.15789 | 1
1.992461 | 0.005384275 | 1 | 169.7972 | 0.1585311 | 1.120229 | 18.17329 | 2.987047 | 1.065533 | 0.5839703 | 6.642943 | 3 | 1 | 51.4536 | 53.04135 | 1
0 | 0.002157657 | 2 | 114.4843 | 0.1903281 | 0.6904515 | 10.16494 | 9.988251 | 5.015521 | 1.50023 | 0 | 2 | 1 | 50.83048 | 22.9406 | 1
2.305856 | 0.003488972 | 1 | 136.1714 | 0.1693122 | 1.067887 | 9.492298 | 10.59092 | 2.529501 | 0.004540461 | 0.03580799 | 2 | 1 | 40.51949 | 34.93155 | 1
1.973038 | 0.1023495 | 1 | 126.7136 | 0.1800977 | 1.22293 | 20.09316 | 3.213748 | 3.976193 | 0.3632758 | 8.978703 | 3 | 1 | 54.6761 | 23.17267 | 1
0.01333889 | 0.009979118 | 1 | 134.5725 | 0.1689369 | 1.064788 | 9.467453 | 10.58378 | 2.468109 | 0 | 0 | 2 | 1 | 40.96616 | 38.05135 | 1
1.992604 | 0.001448264 | 1 | 191.8747 | 0.1496055 | 1.303857 | 16.08236 | 2.531534 | 8.044389 | 0.532991 | 5.592001 | 3 | 1 | 64.05505 | 16.63065 | 1
1.979917 | 0.9976315 | 1 | 125.5457 | 0.1722693 | 0.8755008 | 12.9857 | 1.379947 | 3.961545 | 0.9161826 | 7.62377 | 1 | 3 | 120.1002 | 22.60653 | 1
1.992003 | 0 | 1 | 147.0408 | 0.2170139 | 0.8760879 | 15.79552 | 3.794706 | 7.030644 | 0 | 0.06384121 | 5 | 1 | 48.25965 | 11.71378 | 1
2.022341 | 0.1015315 | 1 | 126.2276 | 0.1803342 | 1.223165 | 15.71285 | 3.998678 | 5.07559 | 0.504608 | 8.495118 | 3 | 1 | 55.05662 | 25.60552 | 1
1.990486 | 0 | 1 | 175.0668 | 0.216831 | 0.8799564 | 15.87816 | 2.451521 | 5.028728 | 0.01274335 | 0.1672393 | 5 | 1 | 64.09641 | 11.27057 | 1
0.006370244 | 0.9988693 | 2 | 107.6556 | 0.1910771 | 0.6901273 | 10.02268 | 10.03321 | 4.996442 | 1.500862 | 0.01352392 | 2 | 1 | 50.65388 | 26.01992 | 1
2.28701 | 0 | 1 | 136.9065 | 0.1699577 | 1.067523 | 9.608128 | 10.52555 | 2.441078 | 0.0009280251 | 0 | 5 | 2 | 45.68635 | 26.40198 | 1
2.013469 | 0 | 1 | 122.4021 | 0.2401392 | 0.8430981 | 12.00298 | 6.123213 | 3.507179 | 0.7409642 | 2.202402 | 3 | 2 | 55.09911 | 24.46798 | 1
0.01218247 | 0 | 1 | 94.65597 | 0.2398425 | 0.8462889 | 12.08152 | 6.169738 | 3.544361 | 0.7539407 | 2.144648 | 3 | 2 | 55.25395 | 24.19483 | 2
0.03285248 | 0.5049677 | 2 | 111.5139 | 0.1907494 | 0.6864162 | 15.9631 | 6.062898 | 4.992133 | 0.9571313 | 0 | 2 | 1 | 46.96776 | 20.90061 | 1
1.99688 | 0.001415554 | 1 | 147.8905 | 0.2174494 | 0.878268 | 15.87259 | 2.41944 | 7.044906 | 0.01657823 | 0.006788769 | 5 | 1 | 48.26948 | 12.67967 | 1
2.011883 | 0.0006245318 | 1 | 122.1114 | 0.2401053 | 0.8439025 | 12.08567 | 6.291528 | 3.516047 | 0.004330287 | 0.03500747 | 4 | 1 | 48.59071 | 9.932027 | 1
0.001742803 | 1.00188 | 2 | 108.8201 | 0.1908601 | 0.6914579 | 5.799672 | 16.62669 | 5.012808 | 2.489896 | 0.04007576 | 2 | 1 | 49.01658 | 21.97718 | 1
0.02302953 | 0.0005683252 | 1 | 126.1681 | 0.1608296 | 1.120219 | 18.00106 | 3.012188 | 0.9860737 | 0.5764714 | 6.645068 | 3 | 1 | 51.9122 | 30.77999 | 2
1.987225 | 0.1076257 | 1 | 125.1815 | 0.1792717 | 1.220055 | 15.96749 | 4.190979 | 4.935991 | 0.5250368 | 8.518852 | 3 | 1 | 55.03986 | 25.42283 | 1
2.31324 | 0.0007573113 | 1 | 134.0199 | 0.1566568 | 0.9839123 | 9.61059 | 10.52865 | 2.481312 | 0 | 0.03980258 | 2 | 1 | 40.82858 | 23.97991 | 1
1.99654 | 0 | 1 | 128.6924 | 0.2167674 | 0.88249 | 15.85706 | 3.84696 | 6.980962 | 0 | 0.02069201 | 5 | 1 | 63.99184 | 8.222576 | 1
0 | 1.010002 | 1 | 109.7847 | 0.18938 | 0.68224 | 10.04199 | 9.985448 | 5.025297 | 1.483129 | 0 | 2 | 1 | 50.99531 | 27.03793 | 1
1.001631 | 0.002272257 | 1 | 109.8272 | 0.2399301 | 0.8480687 | 12.0749 | 6.31531 | 3.499331 | 0.7441571 | 2.602135 | 3 | 1 | 49.48066 | 24.87071 | 1
2.004483 | 0 | 1 | 174.671 | 0.160349 | 1.12203 | 9.878682 | 3.822334 | 1.047617 | 1.010673 | 1.166936 | 3 | 1 | 50.34405 | 31.24939 | 1
1.997934 | 0.09230964 | 1 | 126.1331 | 0.1799875 | 1.218264 | 11.98867 | 5.829707 | 5.012369 | 0.7187244 | 8.914234 | 3 | 1 | 55.17737 | 34.04385 | 1
2.003816 | 0.002429169 | 1 | 201.3749 | 0.1996894 | 1.121337 | 12.66492 | 5.812992 | 0.9778283 | 0.004032632 | 0.03830002 | 1 | 1 | 49.2176 | 22.27703 | 1
2.028045 | 0 | 1 | 174.4049 | 0.2178762 | 0.8804293 | 19.17691 | 2.017294 | 6.964177 | 0 | 0.03962497 | 5 | 1 | 47.57126 | 16.17112 | 1
0.01751288 | 0.009658325 | 1 | 134.5613 | 0.1694573 | 1.063136 | 9.55487 | 10.47578 | 2.473475 | 0.02806591 | 0.03252933 | 5 | 2 | 46.50359 | 30.29022 | 1
1.015446 | 0 | 1 | 109.7782 | 0.240166 | 0.8462083 | 11.98105 | 6.32773 | 3.507068 | 0.0004022696 | 0.04248467 | 4 | 2 | 53.89451 | 11.03338 | 1
1.991904 | 0 | 1 | 201.5399 | 0.2006712 | 1.12026 | 12.61487 | 5.841735 | 1.983612 | 0 | 0.009475303 | 1 | 1 | 49.34365 | 22.27265 | 1
1.984197 | 0.1054962 | 1 | 125.2708 | 0.1799283 | 1.220547 | 16.08438 | 4.142962 | 4.952679 | 0.5064925 | 8.418633 | 3 | 1 | 55.10036 | 24.22649 | 1
1.016977 | 0.005677154 | 1 | 110.4293 | 0.2411646 | 0.8464074 | 11.9945 | 6.181031 | 3.544256 | 0.8595137 | 6.468683 | 3 | 1 | 49.66492 | 41.42345 | 1
2.015569 | 0.001034776 | 1 | 175.6048 | 0.1597396 | 1.115353 | 13.86846 | 1.018316 | 1.006696 | 0.722818 | 6.411335 | 3 | 1 | 50.01611 | 35.48974 | 1
2.026172 | 0.004149852 | 1 | 129.5689 | 0.218383 | 0.879007 | 15.77545 | 3.826914 | 7.012077 | 0 | 0 | 5 | 1 | 48.7624 | 11.70041 | 1
1.989266 | 0 | 1 | 147.2619 | 0.2166543 | 0.880763 | 15.93557 | 3.895813 | 6.963837 | 0 | 0 | 5 | 1 | 47.85695 | 11.08249 | 1
0 | 0.001434901 | 1 | 126.4699 | 0.1603009 | 1.12041 | 17.8963 | 3.172106 | 0.9542103 | 0.5356713 | 6.70325 | 3 | 1 | 51.27082 | 30.58092 | 2
1.970864 | 0.1071479 | 1 | 125.6238 | 0.1796264 | 1.224015 | 20.15115 | 3.296629 | 4.992868 | 0.3688547 | 8.75976 | 3 | 1 | 54.12206 | 21.76196 | 1
1.993025 | 0.003836699 | 1 | 169.4931 | 0.151027 | 1.310881 | 19.92384 | 2.026223 | 3.910838 | 0 | 0 | 5 | 1 | 64.36609 | 18.95161 | 1
2.017711 | 0.9989614 | 1 | 125.3516 | 0.1717219 | 0.8763361 | 12.99997 | 3.412697 | 4.034281 | 0.9092576 | 7.599339 | 1 | 3 | 119.7941 | 28.22284 | 1
0 | 1.008298 | 2 | 107.8829 | 0.1904228 | 0.6857695 | 16.01293 | 6.386928 | 4.96905 | 0.9501445 | 0 | 2 | 1 | 47.58902 | 19.79033 | 1
2.011382 | 0.08549021 | 1 | 125.619 | 0.1796217 | 1.218689 | 11.94072 | 5.765448 | 4.988231 | 0.7188788 | 9.029525 | 3 | 1 | 55.1971 | 34.96443 | 1
0.9966145 | 0.01259069 | 1 | 110.8235 | 0.2405116 | 0.8461355 | 11.81795 | 6.229269 | 3.518768 | 0.850985 | 6.282509 | 3 | 1 | 49.30161 | 41.59968 | 1
2.005759 | 0 | 1 | 174.2169 | 0.1596187 | 1.119987 | 18.01552 | 2.027792 | 1.990125 | 0.5381534 | 13.19319 | 3 | 1 | 49.95583 | 41.74838 | 2
1.979604 | 0 | 1 | 174.6212 | 0.2182001 | 0.8822219 | 19.03878 | 3.095725 | 4.948637 | 0 | 0.05576592 | 5 | 1 | 63.53213 | 10.40067 | 1
0.001514296 | 0 | 1 | 127.3172 | 0.1594208 | 1.120746 | 18.00947 | 0.4990175 | 1.066192 | 0.5481161 | 6.812363 | 3 | 1 | 51.54196 | 18.695 | 2
1.946843 | 0 | 1 | 121.9697 | 0.239184 | 0.8513336 | 11.99006 | 6.291008 | 3.432626 | 0.01941143 | 0.04132468 | 4 | 2 | 54.46057 | 14.06942 | 1
1.996679 | 0.006174929 | 1 | 191.6814 | 0.1509293 | 1.309285 | 16.0214 | 2.596277 | 5.901679 | 0.5319942 | 5.555107 | 3 | 1 | 64.34698 | 15.62177 | 1
1.971024 | 0 | 1 | 190.9076 | 0.1500319 | 1.304774 | 16.12695 | 3.78994 | 4.038448 | 0.5528148 | 5.691613 | 3 | 1 | 63.71214 | 14.86592 | 1
2.021432 | 0.001599959 | 1 | 190.1456 | 0.1503717 | 1.306304 | 15.95561 | 5.749492 | 3.935842 | 0.5386762 | 5.758369 | 3 | 1 | 63.64916 | 29.09882 | 1
2.313816 | 0 | 1 | 148.2129 | 0.1855537 | 1.168583 | 9.461892 | 10.52727 | 2.555074 | 0 | 0.08131063 | 5 | 2 | 46.50181 | 25.03646 | 1
2.008293 | 0.001810865 | 1 | 97.0897 | 0.1792367 | 1.213205 | 19.8646 | 3.262355 | 4.016568 | 0.3767917 | 8.781957 | 3 | 1 | 55.0793 | 14.65887 | 2
2.02703 | 0 | 1 | 174.1779 | 0.2171764 | 0.8739825 | 19.08414 | 3.15152 | 3.012441 | 0 | 0.04040884 | 5 | 1 | 62.68922 | 23.13299 | 1
1.983136 | 0.0005702154 | 1 | 201.0742 | 0.2007356 | 1.120045 | 12.73331 | 5.901159 | 1.474985 | 0 | 0 | 1 | 1 | 49.0729 | 22.69975 | 1
2.031053 | 0 | 1 | 201.2465 | 0.2005834 | 1.124003 | 12.6607 | 5.907329 | 1.963715 | 0.003068477 | 0.004015742 | 1 | 1 | 49.33797 | 16.96246 | 1
0.0165664 | 0.4968705 | 1 | 113.6603 | 0.1903885 | 0.6919726 | 10.03385 | 10.11152 | 4.983459 | 1.50017 | 0 | 2 | 1 | 51.08142 | 23.26302 | 1
1.995796 | 0.001762587 | 1 | 176.0399 | 0.1606468 | 1.119086 | 9.985572 | 1.03387 | 0.9614366 | 1.022886 | 1.236796 | 3 | 1 | 50.30391 | 21.01517 | 1
2.020182 | 0.005790255 | 1 | 170.859 | 0.1593839 | 1.124465 | 17.89415 | 0.6742074 | 1.05309 | 0.5392348 | 6.584122 | 3 | 1 | 51.93032 | 37.23461 | 2
1.98034 | 0 | 1 | 191.015 | 0.1501867 | 1.308575 | 20.02536 | 2.047277 | 7.967348 | 0.4294082 | 4.608417 | 3 | 1 | 63.8649 | 10.8051 | 1
1.985347 | 0 | 1 | 192.3972 | 0.1506061 | 1.301824 | 19.98327 | 2.047282 | 8.02226 | 0.4332291 | 4.499773 | 3 | 1 | 63.99763 | 11.28123 | 1
0 | 0.5037639 | 2 | 111.0332 | 0.1901778 | 0.6864369 | 10.00998 | 10.06784 | 2.54419 | 1.504057 | 0 | 2 | 1 | 50.35286 | 25.8119 | 1
1.990599 | 0 | 1 | 201.434 | 0.1998565 | 1.117395 | 15.85392 | 4.662698 | 1.461262 | 0.01300671 | 0.04372185 | 1 | 1 | 47.67133 | 27.59965 | 1
1.981223 | 0.1050956 | 1 | 118.0096 | 0.1793018 | 1.223865 | 19.94673 | 3.215538 | 4.016555 | 0.3625155 | 8.927315 | 3 | 1 | 54.55242 | 23.30268 | 1
2.021736 | 0 | 1 | 169.4338 | 0.1491656 | 1.308163 | 20.01279 | 1.941655 | 7.960704 | 0.00984998 | 0.04591213 | 5 | 1 | 64.43009 | 19.28574 | 1
2.9954 | 0 | 1 | 182.303 | 0.1604756 | 1.114621 | 17.98126 | 1.054987 | 0.9923716 | 0.5622016 | 6.600923 | 3 | 1 | 51.37521 | 39.72204 | 1
0.006264528 | 0 | 1 | 134.3384 | 0.169517 | 1.056989 | 9.640149 | 10.5778 | 2.479838 | 0.01379861 | 0.1020449 | 2 | 1 | 40.95508 | 36.68105 | 1
1.989864 | 0 | 1 | 201.749 | 0.2005245 | 1.119912 | 12.76492 | 5.8142 | 0.9694277 | 0 | 0.0757225 | 1 | 1 | 49.53023 | 20.73947 | 1
0 | 0 | 1 | 139.9918 | 0.1854868 | 1.155854 | 9.544298 | 10.55435 | 2.506936 | 0 | 0 | 5 | 2 | 46.51582 | 25.10237 | 1
3.004799 | 0 | 1 | 182.057 | 0.1595855 | 1.117819 | 17.98557 | 1.098412 | 0.9466262 | 0.5481162 | 6.674019 | 3 | 1 | 51.48685 | 39.75358 | 1
1.966016 | 0.004546579 | 1 | 191.7993 | 0.1503797 | 1.309243 | 15.83533 | 3.733123 | 6.04085 | 0.518668 | 5.604889 | 3 | 1 | 64.182 | 17.32731 | 1
1.99878 | 0 | 1 | 146.9927 | 0.2177179 | 0.8751984 | 15.83436 | 3.796102 | 4.952455 | 0 | 0.04360662 | 5 | 1 | 48.14452 | 11.69237 | 1
1.975683 | 0.0009232504 | 1 | 174.5126 | 0.2170865 | 0.8838318 | 19.04739 | 3.193749 | 6.944297 | 0 | 0.06310954 | 5 | 1 | 47.89807 | 15.74733 | 1
2.035317 | 0.0009671816 | 1 | 160.7287 | 0.122737 | 0.9037033 | 15.97765 | 0.9052944 | 4.988909 | 1.239213 | 0.01909507 | 2 | 1 | 53.8114 | 21.83033 | 2
0.01619625 | 1.001196 | 2 | 107.668 | 0.1896685 | 0.6821912 | 15.99729 | 6.2609 | 4.983624 | 0.937592 | 0 | 2 | 1 | 47.32421 | 21.46178 | 1
2.001879 | 0 | 1 | 128.4578 | 0.2171272 | 0.8783932 | 19.15333 | 2.185472 | 5.015631 | 0 | 0 | 5 | 1 | 63.30519 | 9.531167 | 1
2.022458 | 0.003132838 | 1 | 174.7706 | 0.1599592 | 1.124187 | 18.0222 | 1.957457 | 1.003729 | 0.5546892 | 13.278 | 3 | 1 | 50.18003 | 47.84177 | 1
1.98496 | 0 | 1 | 191.8873 | 0.1510891 | 1.308265 | 16.09422 | 3.809701 | 7.92846 | 0.5253887 | 5.569648 | 3 | 1 | 64.18572 | 12.10299 | 1
2.009658 | 0.00858626 | 1 | 160.4651 | 0.1223915 | 0.8928201 | 15.97465 | 4.501948 | 5.04337 | 1.248565 | 0.08062104 | 2 | 1 | 54.63625 | 27.65384 | 1
2.003551 | 0 | 1 | 146.4835 | 0.2182365 | 0.8790445 | 19.1209 | 2.045868 | 6.987808 | 0.004655637 | 0 | 5 | 1 | 62.56331 | 6.89916 | 1
0.004692022 | 0.4919529 | 1 | 113.0975 | 0.18947 | 0.6828806 | 10.02795 | 9.993079 | 5.010615 | 1.49505 | 0.1007253 | 2 | 1 | 50.26167 | 24.42295 | 1
2.022612 | 0.001153942 | 1 | 190.7891 | 0.1504515 | 1.312935 | 16.01997 | 3.712268 | 6.096809 | 0.5220423 | 5.628897 | 3 | 1 | 64.17374 | 12.03927 | 1
0.01301745 | 0 | 1 | 96.47512 | 0.1801043 | 1.222551 | 20.10419 | 3.186293 | 4.056553 | 0.3622532 | 8.834676 | 3 | 1 | 55.1518 | 15.747 | 2
2.005131 | 0.004082222 | 1 | 170.8213 | 0.1603606 | 1.118679 | 18.06533 | 0.9817593 | 1.009255 | 0.5676649 | 6.576598 | 3 | 1 | 51.80279 | 39.40438 | 1
1.97059 | 0.01355724 | 1 | 147.2598 | 0.2167481 | 0.8802461 | 18.99276 | 3.146269 | 2.939638 | 0.01510598 | 0 | 5 | 1 | 63.93851 | 10.32364 | 1
1.982939 | 0 | 1 | 129.4906 | 0.2182007 | 0.8741414 | 19.09071 | 2.082332 | 6.940374 | 0 | 0.03693555 | 5 | 1 | 47.31648 | 12.63936 | 1
1.997819 | 0.002039302 | 1 | 192.8807 | 0.1503835 | 1.305098 | 19.99886 | 1.980968 | 8.051085 | 0.423171 | 4.406309 | 3 | 1 | 64.11429 | 13.05121 | 1
2.001659 | 0 | 1 | 120.8737 | 0.2393344 | 0.8526921 | 12.17488 | 6.266208 | 3.482336 | 0 | 0 | 4 | 2 | 54.27806 | 13.94376 | 1
1.979915 | 0.102785 | 1 | 125.2581 | 0.1799907 | 1.220225 | 19.97319 | 3.28811 | 3.992596 | 0.3678466 | 8.875205 | 3 | 1 | 55.09236 | 26.47966 | 1
2.042859 | 0 | 1 | 174.5488 | 0.1598179 | 1.123915 | 13.92014 | 5.275093 | 0.949644 | 0.6971057 | 6.39765 | 3 | 1 | 50.11634 | 52.60728 | 1
3.026949 | 0 | 1 | 179.8697 | 0.1616185 | 1.120977 | 18.03563 | 2.981899 | 1.0196 | 0.5497758 | 6.665899 | 3 | 1 | 51.43977 | 52.93398 | 1
2.010701 | 0 | 1 | 160.4919 | 0.1228813 | 0.9042222 | 16.04039 | 0.8584649 | 2.550178 | 1.262751 | 0.02058744 | 2 | 1 | 54.32005 | 22.93981 | 2
2.00128 | 0.004492182 | 1 | 192.0871 | 0.1504048 | 1.299857 | 15.994 | 2.488369 | 6.066977 | 0.5134741 | 5.595217 | 3 | 1 | 64.02584 | 15.54544 | 1
1.996229 | 0.00618041 | 1 | 162.6692 | 0.1222057 | 0.8978977 | 15.9821 | 2.010795 | 2.480299 | 1.239324 | 0.01808064 | 2 | 1 | 54.23968 | 27.10404 | 1
0 | 0.5001435 | 1 | 113.7474 | 0.1908067 | 0.6933943 | 16.07713 | 6.290863 | 5.02835 | 0.9268823 | 0.01265406 | 2 | 1 | 47.84098 | 16.2999 | 1
2.001377 | 0 | 1 | 191.2634 | 0.1509568 | 1.312296 | 19.93062 | 4.511052 | 5.99582 | 0.4052481 | 4.480751 | 3 | 1 | 64.76793 | 12.82028 | 1
2.004581 | 0.009752667 | 1 | 191.0466 | 0.1486828 | 1.31385 | 15.97229 | 3.789313 | 4.038698 | 0.5414607 | 5.63389 | 3 | 1 | 63.40756 | 14.11204 | 1
0 | 0.4953958 | 2 | 112.5077 | 0.1906276 | 0.6864424 | 9.95756 | 10.00468 | 9.999826 | 1.503281 | 0 | 2 | 1 | 50.99898 | 22.20466 | 1
2.005939 | 0 | 1 | 176.1503 | 0.1600163 | 1.117739 | 18.08891 | 1.951554 | 0.9637706 | 0.5769645 | 13.32694 | 3 | 1 | 50.19889 | 46.83724 | 1
1.997241 | 0.002812489 | 1 | 128.2311 | 0.2164587 | 0.8753241 | 15.9232 | 2.435693 | 3.058035 | 0 | 0.0419001 | 5 | 1 | 63.87041 | 14.78105 | 1
2.266095 | 0 | 1 | 135.7429 | 0.1698874 | 1.058685 | 9.413438 | 10.50745 | 2.504332 | 0 | 0.1145462 | 5 | 2 | 45.88776 | 28.32316 | 1
1.98471 | 0.006065702 | 1 | 173.4811 | 0.1613062 | 1.123397 | 13.92161 | 2.945046 | 0.9845495 | 0.7254268 | 6.337989 | 3 | 1 | 50.27305 | 47.4256 | 1
0 | 0.4976615 | 1 | 114.0109 | 0.1905775 | 0.6886311 | 6.152271 | 16.65808 | 5.007815 | 2.495729 | 0.04370088 | 2 | 1 | 49.32564 | 26.40621 | 1
2.033547 | 0.1537041 | 1 | 115.6704 | 0.1806399 | 1.21972 | 20.08804 | 3.214724 | 3.967617 | 0.3644772 | 8.754332 | 3 | 1 | 54.88483 | 21.3123 | 1
1.009891 | 0.008599037 | 1 | 159.2452 | 0.1610491 | 1.122139 | 18.0684 | 3.030055 | 1.018255 | 0.5730489 | 6.476099 | 3 | 1 | 51.38744 | 42.93968 | 1
0 | 0 | 1 | 138.5744 | 0.1852583 | 1.166641 | 9.500995 | 10.52983 | 2.49137 | 0.002009243 | 0 | 5 | 2 | 45.76501 | 25.16319 | 1
2.008638 | 0 | 1 | 191.3866 | 0.1492957 | 1.312321 | 20.12261 | 4.532093 | 3.96506 | 0.4357017 | 4.455751 | 3 | 1 | 63.70106 | 8.853666 | 1
1.972502 | 0 | 1 | 191.6743 | 0.1507579 | 1.312281 | 15.91032 | 5.781726 | 6.104491 | 0.5238806 | 5.705087 | 3 | 1 | 63.84215 | 12.84557 | 1
0.019241 | 0.00943379 | 2 | 114.4706 | 0.1901097 | 0.6819842 | 10.0612 | 9.987115 | 4.955718 | 1.491417 | 0.09010441 | 2 | 1 | 50.56022 | 22.92071 | 1
1.991627 | 0 | 1 | 190.8095 | 0.1495768 | 1.309423 | 15.96397 | 3.741513 | 4.015531 | 0.5269256 | 5.723155 | 3 | 1 | 64.10973 | 15.04256 | 1
1.998336 | 0.09635237 | 1 | 125.748 | 0.1799545 | 1.212975 | 19.97977 | 3.285973 | 4.002497 | 0.3779342 | 8.945719 | 3 | 1 | 54.64522 | 24.70999 | 1
2.023561 | 0.002933676 | 1 | 121.6068 | 0.2403896 | 0.8467138 | 12.05899 | 6.425414 | 3.454914 | 0.0006024343 | 0.04901606 | 4 | 2 | 54.53388 | 15.2927 | 1
0 | 0 | 1 | 127.1595 | 0.1599134 | 1.122544 | 17.98833 | 2.929063 | 0.9851706 | 0.5610942 | 6.513104 | 3 | 1 | 51.31894 | 29.64776 | 2
0.9751712 | 0.0009358368 | 1 | 110.5539 | 0.239509 | 0.8406239 | 11.96467 | 6.252994 | 3.44098 | 0 | 0.107031 | 4 | 1 | 48.53802 | 11.76693 | 1
1.989629 | 0 | 1 | 175.1848 | 0.15987 | 1.118247 | 9.959754 | 1.914248 | 1.090845 | 0.9777257 | 1.275728 | 3 | 1 | 49.73192 | 25.55313 | 1
0.01845351 | 0.5135862 | 2 | 110.885 | 0.1902423 | 0.6865109 | 15.83855 | 6.2485 | 4.98822 | 0.9120099 | 0 | 2 | 1 | 48.11441 | 19.46509 | 1
1.972999 | 0 | 1 | 190.0033 | 0.1492539 | 1.309255 | 16.06203 | 5.701659 | 7.991963 | 0.5267608 | 5.66079 | 3 | 1 | 64.2007 | 10.12027 | 1
0 | 0 | 1 | 93.37119 | 0.2398835 | 0.8449811 | 11.91818 | 6.241401 | 3.585513 | 0 | 0 | 4 | 2 | 54.56035 | 15.81709 | 1
1.991982 | 0 | 1 | 174.2553 | 0.1592182 | 1.115065 | 10.15105 | 4.011138 | 0.9637771 | 1.019998 | 1.321434 | 3 | 1 | 49.94675 | 31.41306 | 1
1.009805 | 0.01173548 | 1 | 110.6194 | 0.2403498 | 0.8459265 | 11.97662 | 6.214903 | 3.556904 | 0.7497469 | 2.09211 | 3 | 2 | 55.78794 | 25.07611 | 1
0.0213304 | 0 | 1 | 95.76532 | 0.2390588 | 0.839199 | 12.10643 | 6.122075 | 3.526048 | 0.835898 | 6.25708 | 3 | 2 | 54.31238 | 29.92582 | 2
1.991769 | 0.0121712 | 1 | 119.537 | 0.1805889 | 1.219021 | 19.85296 | 3.352234 | 3.913002 | 0.3571016 | 8.91422 | 3 | 1 | 54.59785 | 23.04688 | 1
1.992688 | 0.004645729 | 1 | 176.5198 | 0.1597621 | 1.118142 | 10.05945 | 7.56019 | 0.9836865 | 0.9867324 | 1.17592 | 3 | 1 | 49.90486 | 34.70702 | 1
0.0205065 | 0.002559127 | 2 | 114.6975 | 0.1899379 | 0.6859057 | 10.08035 | 9.990637 | 2.519194 | 1.51836 | 0.1642783 | 2 | 1 | 51.06988 | 31.6945 | 1
1.966772 | 0.09395869 | 1 | 124.8041 | 0.1801712 | 1.217646 | 20.10595 | 3.185833 | 3.001564 | 0.391096 | 9.02931 | 3 | 1 | 55.2116 | 29.09786 | 1
1.993095 | 0.003504291 | 1 | 161.6187 | 0.1217671 | 0.8923436 | 15.8758 | 2.006098 | 2.501682 | 1.254922 | 0 | 2 | 1 | 53.50765 | 29.91074 | 1
2.003384 | 0 | 1 | 171.1093 | 0.1601621 | 1.118458 | 17.94288 | 1.025889 | 0.9733084 | 0.5315086 | 6.64836 | 3 | 1 | 51.29475 | 40.92247 | 2
2.007983 | 0.007771719 | 1 | 192.21 | 0.1499502 | 1.312189 | 16.04686 | 3.805222 | 5.968661 | 0.5262142 | 5.624132 | 3 | 1 | 63.97313 | 16.88872 | 1
1.99094 | 0 | 1 | 128.2384 | 0.2168974 | 0.8849577 | 15.91207 | 3.83542 | 2.986442 | 0.003707716 | 0.06379579 | 5 | 1 | 64.48891 | 17.02309 | 1
2.000612 | 0.09930571 | 1 | 125.3591 | 0.1802357 | 1.230268 | 20.02384 | 4.575351 | 3.086221 | 0.3673019 | 8.91628 | 3 | 1 | 54.97559 | 27.86919 | 1
1.955779 | 0 | 1 | 190.7016 | 0.1497138 | 1.315391 | 15.97072 | 5.625152 | 3.960098 | 0.5061565 | 5.562862 | 3 | 1 | 63.21452 | 32.26523 | 1
0 | 0.493941 | 2 | 111.9684 | 0.1895184 | 0.6814325 | 10.12605 | 9.978152 | 2.478802 | 1.52189 | 0 | 2 | 1 | 50.28699 | 26.30727 | 1
2.00806 | 1.004548 | 1 | 125.8764 | 0.1721443 | 0.8782807 | 12.21202 | 1.071222 | 4.001268 | 0 | 0 | 5 | 3 | 127.2229 | 15.18549 | 1
2.282543 | 0.003285357 | 1 | 148.225 | 0.1857254 | 1.165945 | 9.508451 | 10.46008 | 2.435678 | 0 | 0 | 2 | 1 | 41.06318 | 26.4202 | 1
2.001048 | 0.007417995 | 1 | 147.3805 | 0.2173192 | 0.8792876 | 19.13685 | 2.181682 | 3.018989 | 0 | 0.01482754 | 5 | 1 | 63.14177 | 10.19008 | 1
2.007942 | 0 | 1 | 128.8264 | 0.2174117 | 0.8799404 | 19.10457 | 3.271195 | 4.943378 | 0.01401638 | 0 | 5 | 1 | 47.94423 | 13.32653 | 1
0 | 0.006529319 | 1 | 139.9624 | 0.1857745 | 1.176176 | 9.604367 | 10.61175 | 2.452204 | 0.00607187 | 0.1304507 | 2 | 1 | 40.89284 | 29.80072 | 1
2.003029 | 0.01537242 | 1 | 192.441 | 0.1507296 | 1.303716 | 16.06739 | 3.797447 | 7.950093 | 0.5156786 | 5.665929 | 3 | 1 | 64.21632 | 12.09377 | 1
1.982891 | 0 | 1 | 147.9123 | 0.2172778 | 0.8766443 | 15.81332 | 3.741491 | 2.927878 | 0 | 0.06682887 | 5 | 1 | 64.60825 | 14.8531 | 1
0 | 1.011628 | 2 | 107.5907 | 0.1890864 | 0.6933903 | 9.9502 | 10.0202 | 2.555757 | 1.474061 | 0 | 2 | 1 | 50.71948 | 22.02264 | 1
2.010844 | 0 | 1 | 170.616 | 0.1589836 | 1.117407 | 17.91796 | 2.903463 | 1.02293 | 0.5521042 | 6.531775 | 3 | 1 | 51.32313 | 55.33826 | 1
1.00279 | 0 | 1 | 110.8628 | 0.2410877 | 0.8478106 | 12.21903 | 6.193982 | 3.540549 | 0.827734 | 6.40088 | 3 | 1 | 49.46797 | 41.61964 | 1
2.989576 | 0 | 1 | 181.082 | 0.16 | 1.124355 | 18.05164 | 1.949024 | 1.036543 | 0.5616375 | 6.535144 | 3 | 1 | 51.32039 | 47.23395 | 1
2.003985 | 0.006431354 | 1 | 174.1648 | 0.1605526 | 1.122048 | 9.951583 | 3.004444 | 0.9926097 | 0.9918866 | 1.025322 | 3 | 1 | 49.30626 | 28.87093 | 1
0.01269966 | 0.4948573 | 2 | 111.2901 | 0.1900526 | 0.6872781 | 9.945091 | 9.971874 | 4.998702 | 1.511524 | 0.04325149 | 2 | 1 | 50.40528 | 23.60878 | 1
1.96357 | 0 | 1 | 169.4532 | 0.1503422 | 1.312222 | 20.06545 | 2.018761 | 8.044564 | 0.007748595 | 0 | 5 | 1 | 64.89673 | 14.46583 | 1
1.020598 | 0.003641717 | 1 | 110.4931 | 0.2397029 | 0.8423946 | 12.07355 | 6.312954 | 3.572027 | 0 | 0 | 4 | 2 | 54.30291 | 10.23846 | 1
1.994024 | 1.000019 | 1 | 124.4957 | 0.173434 | 0.8779106 | 13.06487 | 1.449101 | 3.944693 | 0.9277067 | 7.745375 | 1 | 3 | 120.4207 | 21.21516 | 1
2.007562 | 0.003587009 | 1 | 166.8144 | 0.1505232 | 1.310525 | 19.96541 | 4.510657 | 6.11078 | 0.01572921 | 0 | 5 | 1 | 64.74455 | 22.59515 | 1
2.021277 | 0.001459225 | 1 | 174.2921 | 0.2169101 | 0.8709368 | 19.12486 | 3.111529 | 6.942163 | 0 | 0 | 5 | 1 | 63.37353 | 9.446548 | 1
0 | 1.002943 | 1 | 109.6235 | 0.1892933 | 0.6924337 | 10.00902 | 10.01364 | 4.979692 | 1.497475 | 0.09324564 | 2 | 1 | 50.10527 | 26.10222 | 1
0 | 0 | 1 | 97.10935 | 0.1811478 | 1.221277 | 19.9239 | 3.29921 | 4.003256 | 0.3672448 | 8.895541 | 3 | 1 | 54.76422 | 13.44582 | 2
1.994872 | 0.001421807 | 1 | 191.6618 | 0.150281 | 1.308915 | 15.92469 | 5.816068 | 8.007293 | 0.5270162 | 5.721145 | 3 | 1 | 63.91674 | 12.06414 | 1
0 | 0.99431 | 2 | 107.8455 | 0.1906865 | 0.6796075 | 10.03348 | 10.04807 | 2.586332 | 1.509491 | 0.04787849 | 2 | 1 | 50.39447 | 29.2057 | 1
2.330832 | 0.007905305 | 1 | 149.0266 | 0.1862389 | 1.160625 | 9.515967 | 10.55601 | 2.544484 | 0.01042816 | 0.05013534 | 5 | 2 | 46.47231 | 24.81835 | 1
1.984774 | 0 | 1 | 128.2419 | 0.216952 | 0.87797 | 15.94498 | 3.671732 | 7.018149 | 0.004813231 | 0.01249738 | 5 | 1 | 63.50256 | 8.640861 | 1
1.990127 | 0.006926149 | 1 | 170.2431 | 0.160391 | 1.123399 | 18.06429 | 0.9224556 | 1.045521 | 0.5598038 | 6.623545 | 3 | 1 | 51.56475 | 45.10559 | 2
2.003632 | 0 | 1 | 147.7557 | 0.2168698 | 0.8709066 | 16.02187 | 3.714478 | 7.0152 | 0 | 0.08675261 | 5 | 1 | 64.45058 | 10.67277 | 1
1.978636 | 0.001239384 | 1 | 175.0684 | 0.159424 | 1.123318 | 9.936935 | 4.025719 | 0.9703081 | 1.003912 | 1.24228 | 3 | 1 | 50.23631 | 31.65393 | 1
1.992968 | 0 | 1 | 166.2386 | 0.1510531 | 1.306755 | 20.05123 | 4.407414 | 6.021349 | 0 | 0 | 5 | 1 | 64.58242 | 22.24661 | 1
2.005642 | 0 | 1 | 201.8694 | 0.199908 | 1.11906 | 12.76089 | 5.929718 | 2.00297 | 0.02933509 | 0.03769829 | 1 | 1 | 49.12139 | 17.81278 | 1
1.994085 | 0 | 1 | 148.4963 | 0.2175227 | 0.8807152 | 15.87463 | 2.53469 | 6.962947 | 0.01598124 | 0 | 5 | 1 | 64.43773 | 7.98568 | 1
1.99834 | 0 | 1 | 160.811 | 0.1225097 | 0.8998236 | 16.0099 | 0.8611795 | 5.055514 | 1.261321 | 0 | 2 | 1 | 54.03869 | 20.90602 | 2
1.990593 | 0 | 1 | 190.2244 | 0.1507469 | 1.305272 | 19.97671 | 4.422001 | 5.997606 | 0.4298329 | 4.543463 | 3 | 1 | 63.7429 | 17.77261 | 1
1.973086 | 0.001300005 | 1 | 169.1782 | 0.1590948 | 1.12263 | 22.17139 | 2.983954 | 1.950742 | 0.4593884 | 5.451486 | 3 | 1 | 50.24959 | 45.87417 | 2
2.005715 | 0.006199277 | 1 | 191.1242 | 0.1500356 | 1.298508 | 16.00852 | 5.800016 | 5.957681 | 0.5112464 | 5.636288 | 3 | 1 | 64.09515 | 11.46742 | 1
2.031188 | 0 | 1 | 167.0242 | 0.1501872 | 1.306375 | 20.0367 | 4.439013 | 8.023519 | 0 | 0.02906529 | 5 | 1 | 64.59103 | 16.84265 | 1
0.0003270238 | 0 | 1 | 92.81631 | 0.239483 | 0.8468007 | 11.97854 | 6.175784 | 3.546134 | 0 | 0 | 4 | 1 | 48.40068 | 11.04384 | 1
0.004003272 | 0 | 1 | 93.51275 | 0.240216 | 0.8447018 | 11.96102 | 6.07427 | 3.521174 | 0.834024 | 6.305032 | 3 | 2 | 54.8378 | 28.74023 | 2
2.012311 | 0.002945475 | 1 | 167.0386 | 0.1510661 | 1.300581 | 19.89417 | 4.605516 | 6.021375 | 0 | 0 | 5 | 1 | 64.68336 | 22.37133 | 1
0.9774421 | 0.1084867 | 1 | 113.9619 | 0.1807823 | 1.223191 | 20.0894 | 3.252944 | 3.964377 | 0.3796026 | 8.97208 | 3 | 1 | 54.94759 | 16.58561 | 1
0.03025617 | 0.007769688 | 1 | 126.1576 | 0.1598027 | 1.114745 | 18.06246 | 2.135094 | 1.004083 | 0.5441277 | 6.621105 | 3 | 1 | 50.93052 | 27.81046 | 2
2.003596 | 0.004355859 | 1 | 192.51 | 0.1505457 | 1.307986 | 15.97553 | 3.736254 | 7.985488 | 0.5434006 | 5.638217 | 3 | 1 | 63.96731 | 12.9447 | 1
2.029 | 0.003917842 | 1 | 161.4673 | 0.1225299 | 0.8993341 | 15.92682 | 4.520266 | 2.491429 | 1.24029 | 0 | 2 | 1 | 54.002 | 31.49426 | 1
0 | 0.5104159 | 2 | 111.309 | 0.1906149 | 0.6865543 | 10.01462 | 10.06392 | 9.995085 | 1.495053 | 0 | 2 | 1 | 50.35255 | 21.88847 | 1
2.03231 | 0.002037517 | 1 | 128.4675 | 0.2167105 | 0.8845685 | 15.85955 | 3.891117 | 2.970989 | 0.01059815 | 0.01490008 | 5 | 1 | 63.88805 | 16.79723 | 1
2.013776 | 0.003964389 | 1 | 193.2651 | 0.1514347 | 1.308046 | 19.98195 | 4.535931 | 4.033044 | 0.4309729 | 4.578334 | 3 | 1 | 63.84626 | 13.07352 | 1
2.009828 | 0 | 1 | 175.3087 | 0.1605388 | 1.121799 | 13.8973 | 5.357315 | 0.9556382 | 0.699474 | 6.375402 | 3 | 1 | 49.90802 | 52.94771 | 1
2.004159 | 0 | 1 | 162.9593 | 0.1228247 | 0.8984546 | 16.01764 | 4.502005 | 2.442911 | 1.262594 | 0.07805053 | 2 | 1 | 54.25141 | 30.32958 | 1
1.995583 | 0 | 1 | 166.3376 | 0.1510758 | 1.310851 | 20.01926 | 4.424997 | 5.965482 | 0.001053208 | 0 | 5 | 1 | 64.47293 | 17.94562 | 1
3.021335 | 0 | 1 | 181.6466 | 0.1603106 | 1.125866 | 18.08898 | 0.6392794 | 1.038835 | 0.5302012 | 6.636664 | 3 | 1 | 51.76038 | 37.40674 | 2
2.002494 | 0.0003729543 | 1 | 173.9627 | 0.1594026 | 1.120579 | 17.98775 | 1.003673 | 1.01491 | 0.5455819 | 13.2168 | 3 | 1 | 50.2278 | 39.66861 | 2
1.965042 | 0.01181891 | 1 | 191.3511 | 0.1502951 | 1.311562 | 15.97289 | 2.599104 | 7.921607 | 0.5264018 | 5.743078 | 3 | 1 | 64.22462 | 14.35254 | 1
1.980146 | 0.0004986837 | 1 | 169.7355 | 0.1494158 | 1.314397 | 19.87347 | 1.969159 | 4.026257 | 0 | 0.1042761 | 5 | 1 | 64.98948 | 21.3237 | 1
1.996697 | 1.007233 | 1 | 124.5719 | 0.1722414 | 0.8857129 | 13.08949 | 5.84544 | 1.997868 | 0.9389688 | 7.714155 | 1 | 3 | 119.8241 | 22.89507 | 1
2.005509 | 0 | 1 | 123.3064 | 0.2398682 | 0.844532 | 12.07257 | 6.244131 | 3.481651 | 0 | 0 | 4 | 1 | 48.2162 | 10.45237 | 1
0 | 0 | 2 | 113.5585 | 0.1902301 | 0.6908336 | 10.00234 | 10.08918 | 4.989362 | 1.505447 | 0 | 2 | 1 | 50.67634 | 23.36479 | 1
2.021663 | 0.9918457 | 1 | 124.2378 | 0.1727002 | 0.8810472 | 12.89196 | 1.048532 | 3.941372 | 0.925522 | 7.721234 | 1 | 3 | 119.8685 | 15.45948 | 1
1.965326 | 0 | 1 | 147.5855 | 0.2169554 | 0.8843506 | 19.00128 | 3.18505 | 3.007616 | 0.008352936 | 0.01586977 | 5 | 1 | 47.24137 | 13.40123 | 1
2.002552 | 0.003233344 | 1 | 201.7599 | 0.1998534 | 1.122394 | 12.65553 | 5.97571 | 1.944277 | 0.0198016 | 0.06562089 | 1 | 1 | 49.24449 | 16.90187 | 1
1.967692 | 1.000046 | 1 | 125.4802 | 0.1720128 | 0.8811604 | 10.07845 | 7.559751 | 3.984613 | 1.007997 | 9.887872 | 1 | 3 | 120.506 | 22.88149 | 1
2.013501 | 0.1057855 | 1 | 125.4833 | 0.17893 | 1.221827 | 12.0236 | 5.826293 | 4.98467 | 0.7289583 | 9.010822 | 3 | 1 | 54.66994 | 34.47718 | 1
0 | 0.001112101 | 1 | 93.43831527 | 0.2398118 | 0.8472282 | 11.87862 | 6.402882 | 3.533846 | 0.8416449 | 6.366137 | 3 | 1 | 49.35429 | 29.83459 | 2
2.007457 | 0 | 1 | 192.3062 | 0.1489304 | 1.30951 | 16.03285 | 3.865958 | 8.001747 | 0.5328068 | 5.556029 | 3 | 1 | 63.83069 | 13.09197 | 1
0 | 1.013181 | 2 | 107.4994 | 0.1899132 | 0.6858023 | 9.931794 | 10.03345 | 5.031036 | 1.503805 | 0.008910357 | 2 | 1 | 50.8224 | 23.09811 | 1
2.022738 | 0 | 1 | 121.5251 | 0.2404639 | 0.8450943 | 11.95755 | 6.21832 | 3.447434 | 0.7189271 | 2.527746 | 3 | 1 | 50.30773 | 27.22322 | 1
0.01851297 | 1.007136 | 2 | 107.1419 | 0.1905138 | 0.6938927 | 6.078983 | 16.69294 | 4.995261 | 2.494613 | 0 | 2 | 1 | 49.52863 | 23.89461 | 1
0.01037043 | 0.9975383 | 1 | 109.7161 | 0.1899078 | 0.6884809 | 6.06222 | 16.52853 | 5.023313 | 2.498301 | 0 | 2 | 1 | 50.09398 | 23.77229 | 1
1.997698 | 0.004353814 | 1 | 127.4509 | 0.2172449 | 0.8772345 | 19.18885 | 2.153693 | 7.054613 | 0.005184646 | 0 | 5 | 1 | 63.35417 | 7.937547 | 1
0.01030491 | 1.005694 | 1 | 110.0866 | 0.1896285 | 0.6853031 | 15.99812 | 6.173978 | 4.94992 | 0.9371981 | 0.09472232 | 2 | 1 | 47.76845 | 21.34784 | 1
1.987437 | 0.001279222 | 1 | 191.6444 | 0.1503746 | 1.312717 | 16.07177 | 5.8305 | 7.963031 | 0.5352016 | 5.600395 | 3 | 1 | 64.88524 | 9.61336 | 1
0.01520447 | 0 | 2 | 113.8544 | 0.1919577 | 0.683372 | 9.952359 | 10.14202 | 10.02221 | 1.484339 | 0 | 2 | 1 | 50.75155 | 21.93604 | 1
2.029314 | 0.0001119897 | 1 | 175.265 | 0.1610734 | 1.113762 | 9.979065 | 7.395944 | 1.070847 | 0.9812838 | 1.242159 | 3 | 1 | 49.87869 | 32.58472 | 1
2.019026 | 0.007549603 | 1 | 167.5836 | 0.1504065 | 1.302342 | 19.97348 | 4.496392 | 6.012568 | 0 | 0.07858426 | 5 | 1 | 64.60624 | 18.7132 | 1
1.987034 | 0.003236408 | 1 | 167.3525 | 0.1504691 | 1.300993 | 20.00194 | 4.423664 | 5.951205 | 0.01859607 | 0.06266071 | 5 | 1 | 65.02715 | 22.42666 | 1
2.006423 | 0.002735486 | 1 | 202.1155 | 0.1994304 | 1.114533 | 15.79543 | 4.593033 | 0.952063 | 0 | 0.1047037 | 1 | 1 | 47.41249 | 28.57878 | 1
1.977019 | 0.9894329 | 1 | 125.5832 | 0.1715337 | 0.8750293 | 11.98171 | 0.992375 | 4.005928 | 0 | 0.01470151 | 5 | 3 | 126.3974 | 15.02597 | 1
0.01017221 | 0.9955796 | 2 | 106.6211 | 0.1904643 | 0.6923018 | 16.11799 | 6.295552 | 5.015719 | 0.9387446 | 0.01189873 | 2 | 1 | 47.23583 | 19.77296 | 1
2.008008 | 0.002523923 | 1 | 161.072 | 0.1219655 | 0.8984956 | 15.9112 | 1.054103 | 4.990273 | 1.231162 | 0 | 2 | 1 | 54.4538 | 22.09273 | 2
1.966771 | 0.002517945 | 1 | 174.2273 | 0.1605258 | 1.118471 | 17.89195 | 4.177706 | 0.952563 | 0.5452308 | 13.36253 | 3 | 1 | 50.18349 | 56.28453 | 1
1.979353 | 0.007452702 | 1 | 191.8298 | 0.1512888 | 1.302195 | 19.89851 | 4.380647 | 6.048419 | 0.4330101 | 4.492952 | 3 | 1 | 63.95047 | 16.30557 | 1
1.994968 | 0 | 1 | 174.559 | 0.1601934 | 1.119398 | 18.21636 | 4.175515 | 0.9846699 | 0.5503711 | 13.23234 | 3 | 1 | 50.33098 | 56.11139 | 1
1.994653 | 0.10249 | 1 | 125.7314 | 0.1800592 | 1.212687 | 16.03778 | 4.08296 | 5.023166 | 0.5324251 | 8.407448 | 3 | 1 | 55.08831 | 23.77757 | 1
1.978506 | 1.0001 | 1 | 125.2368 | 0.1710226 | 0.878445 | 12.97803 | 1.397662 | 3.92205 | 0.9029735 | 7.740985 | 1 | 3 | 120.1065 | 21.33791 | 1
2.006913 | 0 | 1 | 191.058 | 0.1508107 | 1.316961 | 16.00555 | 5.678512 | 4.052804 | 0.5271596 | 5.631388 | 3 | 1 | 63.99465 | 32.1431 | 1
2.004469 | 0.08615938 | 1 | 124.8311 | 0.1793349 | 1.222794 | 16.0185 | 4.265289 | 4.969895 | 0.5073186 | 8.451991 | 3 | 1 | 55.17748 | 25.13364 | 1
0 | 0.0026445 | 1 | 110.9033 | 0.1900106 | 0.6855877 | 5.947944 | 16.70577 | 5.059114 | 2.499894 | 0 | 2 | 1 | 49.54382 | 22.55802 | 1
1.986568 | 0.001067269 | 1 | 147.3126 | 0.2177792 | 0.8825864 | 15.85796 | 3.79672 | 5.026937 | 0 | 0 | 5 | 1 | 64.01547 | 11.29674 | 1
2.018637 | 0 | 1 | 174.5785 | 0.21782 | 0.8774524 | 15.88718 | 3.711721 | 2.937191 | 0 | 0 | 5 | 1 | 64.3518 | 19.32076 | 1
2.029419 | 0 | 1 | 160.9081 | 0.1219995 | 0.8953196 | 15.94109 | 4.47219 | 10.01079 | 1.25934 | 0.1087032 | 2 | 1 | 53.99763 | 22.90871 | 1
1.991406 | 0.003863826 | 1 | 174.6027 | 0.1597622 | 1.127173 | 17.96774 | 0.9017399 | 2.072823 | 0.552367 | 13.11782 | 3 | 1 | 50.07271 | 31.63485 | 2
1.989121 | 0 | 1 | 174.771 | 0.1595933 | 1.115192 | 14.0287 | 3.097843 | 0.9737149 | 0.7016248 | 6.434272 | 3 | 1 | 50.12395 | 46.87147 | 1
0.008729477 | 1.003417 | 2 | 107.2079 | 0.1895571 | 0.6849802 | 9.918952 | 10.15758 | 5.072902 | 1.524619 | 0.08320849 | 2 | 1 | 50.49629 | 25.79163 | 1
1.993637 | 0.01143704 | 1 | 147.1963 | 0.216852 | 0.8809359 | 16.11214 | 2.55564 | 3.016957 | 0.0005811269 | 0 | 5 | 1 | 48.24151 | 13.66473 | 1
1.997523 | 0 | 1 | 192.5699 | 0.1494379 | 1.30433 | 16.06122 | 3.802479 | 8.058923 | 0.5385093 | 5.619534 | 3 | 1 | 64.18823 | 11.75754 | 1
2.013145 | 0 | 1 | 147.269 | 0.2176184 | 0.8823864 | 15.79677 | 3.762185 | 3.007011 | 0.009044124 | 0.07509905 | 5 | 1 | 47.86492 | 14.82657 | 1
1.966068 | 0.09871536 | 1 | 124.6904 | 0.1802294 | 1.218709 | 19.7986 | 3.133859 | 3.99455 | 0.3691625 | 8.842423 | 3 | 1 | 54.95696 | 24.24882 | 1
2.023428 | 0.008926222 | 1 | 128.0097 | 0.2175471 | 0.8824424 | 19.04412 | 2.033715 | 7.080764 | 0 | 0.02053452 | 5 | 1 | 63.78561 | 7.880449 | 1
0.001291639 | 0.4899597 | 2 | 111.401 | 0.1896987 | 0.6889375 | 16.05562 | 6.216624 | 5.031714 | 0.9398576 | 0 | 2 | 1 | 47.2342 | 21.65226 | 1
1.992687 | 0.01187766 | 1 | 169.5832 | 0.149681 | 1.307248 | 20.03987 | 1.972371 | 7.989655 | 0 | 0.002529927 | 5 | 1 | 65.01884 | 14.46614 | 1
1.998414 | 0.0008335566 | 1 | 167.597 | 0.1504071 | 1.315471 | 19.99099 | 1.955866 | 6.018635 | 0.004397748 | 0.09769337 | 5 | 1 | 64.67039 | 15.66214 | 1
0 | 0.09941098 | 1 | 89.64371 | 0.1800373 | 1.217199 | 19.95111 | 3.253425 | 3.975169 | 0.3680561 | 9.029658 | 3 | 1 | 55.26621 | 11.76459 | 2
1.969234 | 0 | 1 | 176.1516 | 0.1599144 | 1.125678 | 13.92651 | 3.939029 | 1.004743 | 0.7264695 | 6.419517 | 3 | 1 | 49.77605 | 51.95456 | 1
2.026567 | 0 | 1 | 160.7685 | 0.1221024 | 0.9036357 | 15.96728 | 2.155461 | 5.052561 | 1.23649 | 0 | 2 | 1 | 54.20188 | 26.36757 | 1
0.0007344168 | 0.006430818 | 1 | 94.38109 | 0.2409614 | 0.8536081 | 11.91771 | 6.15208 | 3.492885 | 0.8418374 | 6.309593 | 3 | 1 | 50.28441 | 26.4921 | 2
2.007873 | 0 | 1 | 147.3464 | 0.2174689 | 0.8803804 | 19.06758 | 3.204996 | 6.961555 | 0.007264472 | 0 | 5 | 1 | 63.04638 | 6.865426 | 1
2.01691 | 0.002119321 | 1 | 174.2526 | 0.161146 | 1.116681 | 18.10818 | 0.6478874 | 0.9574949 | 0.5527266 | 13.23308 | 3 | 1 | 50.19608 | 32.61175 | 2
1.981852 | 0 | 1 | 191.9219 | 0.1511139 | 1.317013 | 15.93731 | 3.78319 | 8.003236 | 0.5398923 | 5.698768 | 3 | 1 | 64.18404 | 12.69894 | 1
2.008414 | 0 | 1 | 169.957 | 0.1609905 | 1.118591 | 18.04965 | 0.7031068 | 0.9644991 | 0.5605134 | 6.506896 | 3 | 1 | 50.97204 | 34.73541 | 2
0 | 0.5158665 | 2 | 111.8146 | 0.1896288 | 0.6830464 | 10.06205 | 10.01126 | 9.937015 | 1.507896 | 0 | 2 | 1 | 50.73814 | 21.57799 | 1
0.01504835 | 0.002571125 | 1 | 126.8211 | 0.1603449 | 1.119201 | 17.91225 | 2.918719 | 0.9473088 | 0.5626985 | 6.5487 | 3 | 1 | 51.21691 | 30.45864 | 2
1.962196 | 0.05376275 | 1 | 120.2066 | 0.1797489 | 1.215868 | 19.93145 | 3.226187 | 4.051659 | 0.3705932 | 9.037158 | 3 | 1 | 55.09592 | 23.96407 | 1
1.998239 | 0.006980936 | 1 | 201.1779 | 0.1990327 | 1.122215 | 15.98688 | 4.729108 | 2.993741 | 0 | 0.03048635 | 1 | 1 | 47.83644 | 20.79222 | 1
1.989287 | 0 | 1 | 174.2238 | 0.16087 | 1.117451 | 17.92475 | 1.007633 | 2.002539 | 0.5483624 | 13.32058 | 3 | 1 | 49.65479 | 29.62726 | 2
2.007682 | 0.01075135 | 1 | 191.53 | 0.1502052 | 1.307061 | 15.99533 | 2.426625 | 5.957507 | 0.5287095 | 5.647374 | 3 | 1 | 63.63148 | 17.95068 | 1
2.008353 | 0 | 1 | 169.8579 | 0.1593864 | 1.124074 | 22.16581 | 1.092601 | 0.9744369 | 0.4645246 | 5.55819 | 3 | 1 | 49.91748 | 36.34425 | 2
0 | 0 | 2 | 113.7427 | 0.1900126 | 0.6890962 | 10.07964 | 9.82117 | 9.973019 | 1.507483 | 0.08263335 | 2 | 1 | 51.36803 | 22.65639 | 1
0 | 0 | 1 | 126.5695 | 0.159537 | 1.120066 | 18.00693 | 0.6487286 | 0.9878329 | 0.567462 | 6.61404 | 3 | 1 | 52.10252 | 18.47938 | 2
0.9980333 | 0.003569218 | 1 | 111.8222 | 0.2395632 | 0.8468731 | 12.06833 | 6.183926 | 3.427095 | 0.8464268 | 6.209382 | 3 | 2 | 54.8113 | 36.91985 | 1
1.984065 | 0.101342 | 1 | 124.8827 | 0.1798711 | 1.220052 | 15.99545 | 4.203064 | 5.047903 | 0.5099317 | 8.365985 | 3 | 1 | 55.05952 | 24.23946 | 1
2.014963 | 0 | 1 | 191.5875 | 0.1513825 | 1.306456 | 16.08276 | 5.822916 | 5.999278 | 0.5544765 | 5.759485 | 3 | 1 | 64.18624 | 11.06902 | 1
1.993439 | 0 | 1 | 174.8518 | 0.2168337 | 0.8796371 | 18.93368 | 3.040459 | 3.008884 | 0 | 0.06275482 | 5 | 1 | 62.93455 | 23.31433 | 1
1.948339 | 0.09399925 | 1 | 124.8487 | 0.1809649 | 1.222066 | 19.98868 | 2.168792 | 3.040195 | 0.3641544 | 8.729998 | 3 | 1 | 54.68559 | 15.84228 | 1
1.993339 | 0 | 1 | 129.0205 | 0.2177148 | 0.8791167 | 18.93042 | 3.155837 | 7.036828 | 0.003945204 | 0 | 5 | 1 | 47.86346 | 12.67697 | 1
1.981544 | 1.004458 | 1 | 124.4483 | 0.1722304 | 0.8817669 | 13.01311 | 5.796607 | 3.974719 | 0.928802 | 7.724124 | 1 | 3 | 119.8137 | 45.56123 | 1
1.97101 | 0.004256299 | 1 | 202.9516 | 0.2004351 | 1.116478 | 12.6808 | 5.802258 | 2.026573 | 0 | 0.1278724 | 1 | 1 | 49.84594 | 16.97701 | 1
0 | 0.5097218 | 2 | 111.6667 | 0.1902616 | 0.6839289 | 10.1106 | 9.99666 | 2.526121 | 1.498122 | 0 | 2 | 1 | 50.23107 | 25.97406 | 1
2.001944 | 0 | 1 | 191.4703 | 0.1511238 | 1.30518 | 16.05786 | 5.819685 | 6.013891 | 0.5259598 | 5.657602 | 3 | 1 | 63.7209 | 12.37442 | 1
2.023612 | 0.004250833 | 1 | 174.13 | 0.2175508 | 0.8772689 | 19.05724 | 2.109296 | 3.046648 | 0.001675249 | 0 | 5 | 1 | 48.03824 | 20.75024 | 1
2.005566 | 0 | 1 | 147.477 | 0.2162531 | 0.8850659 | 15.86698 | 3.783639 | 5.035148 | 0.009419487 | 0 | 5 | 1 | 48.1112 | 11.69579 | 1
1.989222 | 0.1573043 | 1 | 116.5629 | 0.1801723 | 1.223056 | 20.03094 | 3.246281 | 4.031976 | 0.3668528 | 9.002881 | 3 | 1 | 54.86205 | 21.46043 | 1
1.008102 | 0.006270348 | 1 | 109.6025 | 0.2404225 | 0.8416207 | 11.95346 | 6.151175 | 3.560019 | 0.006778439 | 0 | 4 | 2 | 54.4998 | 10.35258 | 1
0 | 1.001296 | 2 | 107.2801 | 0.1900856 | 0.6883124 | 5.997369 | 16.56743 | 5.00126 | 2.483562 | 0.07423291 | 2 | 1 | 49.66871 | 23.88478 | 1
1.987656 | 0 | 1 | 190.707 | 0.1504494 | 1.306627 | 16.10702 | 3.83386 | 4.00254 | 0.5417812 | 5.503067 | 3 | 1 | 64.18876 | 19.37379 | 1
0 | 0.005895889 | 1 | 123.2901 | 0.1569113 | 0.9844191 | 9.432609 | 10.58959 | 2.536013 | 0 | 0 | 5 | 2 | 46.08893 | 23.33143 | 1
1.968867 | 0.1039691 | 1 | 125.0296 | 0.1791989 | 1.213746 | 19.96361 | 2.073887 | 2.992155 | 0.3644223 | 8.943742 | 3 | 1 | 55.14786 | 16.98548 | 1
1.99307 | 0 | 1 | 165.7127 | 0.1494744 | 1.312362 | 19.97501 | 4.44099 | 6.021172 | 0.004738272 | 0.0548098 | 5 | 1 | 64.82666 | 22.53507 | 1
0.002808841 | 0.4918532 | 2 | 111.1987 | 0.1893598 | 0.6807299 | 10.25669 | 9.9887 | 4.975377 | 1.50536 | 0.03340704 | 2 | 1 | 50.98591 | 22.99366 | 1
0 | 0 | 1 | 126.3374 | 0.1603891 | 1.119781 | 18.04944 | 3.08834 | 0.899791 | 0.5542263 | 6.686463 | 3 | 1 | 52.48439 | 30.79239 | 2
2.292608 | 0.009297963 | 1 | 132.7052 | 0.1558195 | 0.9833082 | 9.592014 | 10.4382 | 2.526283 | 0 | 0 | 2 | 1 | 41.15643 | 24.01671 | 1
0 | 0.007034379 | 2 | 114.7717 | 0.1898661 | 0.6897366 | 16.06243 | 6.331031 | 4.931918 | 0.931824 | 0.1064717 | 2 | 1 | 47.22382 | 16.72362 | 1
2.010809 | 0 | 1 | 129.1779 | 0.2167759 | 0.8782403 | 15.9679 | 3.731522 | 6.969266 | 0.001127253 | 0.02726943 | 5 | 1 | 64.42156 | 8.337946 | 1
0 | 0 | 1 | 134.3507 | 0.1692115 | 1.062736 | 9.538492 | 10.46498 | 2.536049 | 0.005797575 | 0.05618845 | 2 | 1 | 40.95473 | 36.64824 | 1
2.013791 | 0.1078209 | 1 | 125.3449 | 0.1789204 | 1.219576 | 20.02969 | 1.997711 | 3.036565 | 0.3602599 | 8.927803 | 3 | 1 | 55.00437 | 15.94963 | 1
0 | 0.9930322 | 2 | 106.3416 | 0.1904885 | 0.6877445 | 9.882084 | 9.919893 | 10.05167 | 1.492424 | 0.03757863 | 2 | 1 | 50.71351 | 20.32397 | 1
1.986628 | 0.003124829 | 1 | 201.5353 | 0.1992596 | 1.120055 | 12.72909 | 5.769474 | 2.911211 | 0.003112102 | 0 | 1 | 1 | 49.21995 | 16.92934 | 1
1.973933 | 0.09622004 | 1 | 119.7316 | 0.1806585 | 1.219818 | 19.99119 | 3.255453 | 4.013013 | 0.3690149 | 8.827995 | 3 | 1 | 54.78521 | 21.03686 | 1
1.991089 | 0.00992153 | 1 | 128.3338 | 0.2168596 | 0.8774656 | 15.94433 | 3.8119 | 2.988672 | 0.001733898 | 0 | 5 | 1 | 47.48542 | 18.54758 | 1
0.01733273 | 0.995273 | 2 | 107.2366 | 0.1901981 | 0.6798423 | 9.994241 | 10.08716 | 5.043443 | 1.469056 | 0.03932824 | 2 | 1 | 50.6186 | 25.84425 | 1
0.009163463 | 1.007015 | 2 | 109.1317 | 0.1902559 | 0.6817625 | 10.06203 | 10.04353 | 2.564902 | 1.49651 | 0 | 2 | 1 | 50.7736 | 21.68882 | 1
2.017388 | 1.001134 | 1 | 126.0434 | 0.172142 | 0.8830243 | 10.0764 | 7.640951 | 1.942459 | 1.010099 | 9.97736 | 1 | 3 | 120.0045 | 15.54423 | 1
2.009279 | 0.001547365 | 1 | 170.2839 | 0.1600215 | 1.118713 | 17.7633 | 0.7642779 | 1.000698 | 0.5482663 | 6.605556 | 3 | 1 | 51.45759 | 37.81597 | 2
0 | 0.487911 | 2 | 112.1659 | 0.1900053 | 0.6836758 | 15.96473 | 6.302932 | 5.036603 | 0.9432583 | 0.1084203 | 2 | 1 | 47.60674 | 16.16252 | 1
0 | 0 | 1 | 95.50084 | 0.1801995 | 1.214083 | 19.84903 | 3.283608 | 3.985141 | 0.3556938 | 8.946093 | 3 | 1 | 54.60823 | 15.21225 | 2
0 | 0.4986467 | 2 | 110.955 | 0.1905247 | 0.6792323 | 10.01942 | 10.08822 | 2.576743 | 1.481503 | 0 | 2 | 1 | 50.32249 | 25.85682 | 1
2.023646 | 0.001514915 | 1 | 169.6946 | 0.1595551 | 1.11704 | 21.97556 | 1.34129 | 1.982351 | 0.4594906 | 5.512211 | 3 | 1 | 50.10278 | 30.71629 | 2
0 | 0.4930962 | 1 | 113.0317 | 0.1905016 | 0.690209 | 16.1102 | 6.215572 | 4.986803 | 0.9368554 | 0 | 2 | 1 | 47.66982 | 16.82206 | 1
2.315882 | 0 | 1 | 147.892 | 0.1864341 | 1.163696 | 9.516845 | 10.39303 | 2.452816 | 0 | 0 | 2 | 1 | 41.1582 | 26.63843 | 1
2.015869 | 0.003444968 | 1 | 168.3871 | 0.1604105 | 1.121686 | 17.96054 | 3.714222 | 1.006767 | 0.565574 | 6.61116 | 3 | 1 | 51.50697 | 55.34901 | 1
2.032515 | 0.003453446 | 1 | 170.2326 | 0.1605422 | 1.117462 | 18.07629 | 0.6133984 | 0.8673169 | 0.5518647 | 6.697201 | 3 | 1 | 51.93854 | 34.80388 | 2
1.992719 | 0 | 1 | 190.5417 | 0.2000797 | 1.122819 | 15.87414 | 4.93354 | 0.989108 | 0 | 0 | 1 | 1 | 47.45213 | 21.0179 | 1
0.012659 | 0.004787001 | 2 | 115.3469 | 0.1897093 | 0.6849902 | 5.959523 | 16.62952 | 5.055785 | 2.491232 | 0.01559035 | 2 | 1 | 49.21806 | 18.90258 | 1
0.04054828 | 0 | 1 | 96.40449 | 0.1795292 | 1.214815 | 20.03199 | 3.257628 | 3.938597 | 0.3587284 | 8.922224 | 3 | 1 | 55.13149 | 13.26219 | 2
1.989024 | 0 | 1 | 190.513 | 0.150562 | 1.307139 | 16.1311 | 3.721151 | 3.928858 | 0.5367731 | 5.608072 | 3 | 1 | 64.2661 | 14.41925 | 1
1.97272 | 0.01011071 | 1 | 146.1154 | 0.2177694 | 0.8873677 | 19.16938 | 2.059184 | 5.04907 | 0 | 0 | 5 | 1 | 62.8609 | 8.779087 | 1
1.966589 | 1.000419 | 1 | 124.7155 | 0.1736201 | 0.8875342 | 13.04608 | 0.9106041 | 4.055026 | 0.9365994 | 7.634549 | 1 | 3 | 120.6633 | 17.75075 | 1
2.012666 | 0.100775 | 1 | 125.7664 | 0.180571 | 1.222048 | 20.2236 | 3.158192 | 2.940403 | 0.3350573 | 8.867835 | 3 | 1 | 54.8596 | 27.00601 | 1
1.966534 | 0.01414835 | 1 | 174.1155 | 0.2165405 | 0.8790708 | 19.04047 | 2.985056 | 3.076173 | 0.01092239 | 0.05640395 | 5 | 1 | 63.12719 | 22.87104 | 1
2.293383 | 0 | 1 | 149.5473 | 0.1852949 | 1.167321 | 9.438657 | 10.56543 | 2.519011 | 0.004256441 | 0 | 5 | 2 | 46.30279 | 25.17507 | 1
2.007772 | 0.004886573 | 1 | 161.2387 | 0.1235958 | 0.9000237 | 16.01183 | 1.969546 | 2.546104 | 1.248925 | 0 | 2 | 1 | 54.68042 | 27.20774 | 1
0.003290839 | 0.5102095 | 2 | 111.5424 | 0.190129 | 0.686303 | 10.12314 | 10.13867 | 2.465189 | 1.484715 | 0 | 2 | 1 | 50.66905 | 25.97372 | 1
0.007560776 | 0 | 1 | 133.5432 | 0.1694032 | 1.065158 | 9.42346 | 10.43709 | 2.565461 | 0 | 0 | 2 | 1 | 41.3632 | 36.32773 | 1
0.003950415 | 1.005274 | 1 | 109.2505 | 0.1896952 | 0.6873473 | 10.14261 | 10.10588 | 4.988218 | 1.50889 | 0.01753816 | 2 | 1 | 50.50879 | 26.25569 | 1
2.022727 | 0 | 1 | 160.1559 | 0.1231809 | 0.8973599 | 15.88303 | 4.612757 | 2.486283 | 1.252866 | 0 | 2 | 1 | 54.71648 | 31.51341 | 1
0 | 0.9957865 | 1 | 109.506 | 0.1905446 | 0.6814396 | 9.990147 | 10.09158 | 5.021206 | 1.502642 | 0.07989981 | 2 | 1 | 50.66195 | 25.94741 | 1
1.987969 | 0.002361997 | 1 | 170.4454 | 0.1595495 | 1.118063 | 18.0141 | 2.016839 | 0.9827662 | 0.5543427 | 6.565777 | 3 | 1 | 51.69734 | 46.86738 | 1
1.986269 | 0.004899681 | 1 | 175.6544 | 0.1594221 | 1.123365 | 17.92826 | 1.975745 | 0.9331482 | 0.5656136 | 13.39037 | 3 | 1 | 49.89265 | 47.44563 | 1
2.014754 | 0.006877611 | 1 | 191.2189 | 0.1505546 | 1.308138 | 15.94951 | 2.591515 | 4.005793 | 0.5243158 | 5.657115 | 3 | 1 | 64.06686 | 32.26318 | 1
0.0160014 | 0.5096306 | 1 | 113.2809 | 0.1902794 | 0.6877349 | 10.06475 | 9.943239 | 4.98601 | 1.496018 | 0 | 2 | 1 | 50.42391 | 24.6851 | 1
2.008019 | 0 | 1 | 174.8544 | 0.217705 | 0.8784564 | 19.21717 | 3.160775 | 6.966242 | 0 | 0.02122172 | 5 | 1 | 63.08067 | 9.94359 | 1
0.02103241 | 0.007323517 | 1 | 126.678 | 0.1603181 | 1.11554 | 17.82813 | 1.996863 | 1.054535 | 0.5530268 | 6.586793 | 3 | 1 | 51.6053 | 28.0046 | 2
1.979064 | 0 | 1 | 121.5561 | 0.2398128 | 0.8451494 | 12.01465 | 6.186071 | 3.605169 | 0.01581917 | 0.02217418 | 4 | 2 | 53.97312 | 14.9444 | 1
2.029629 | 0.005534866 | 1 | 190.3565 | 0.1500597 | 1.303967 | 15.99079 | 5.769941 | 5.959594 | 0.5164029 | 5.748627 | 3 | 1 | 63.82318 | 12.64378 | 1
2.02707 | 0.1012731 | 1 | 126.6181 | 0.179907 | 1.215427 | 20.00873 | 3.303202 | 4.00868 | 0.3468664 | 8.953907 | 3 | 1 | 54.25001 | 25.1616 | 1
0.01307308 | 0.5027345 | 1 | 113.0841 | 0.1899334 | 0.6915458 | 15.97425 | 6.183244 | 4.982484 | 0.9202907 | 0 | 2 | 1 | 47.10594 | 16.11046 | 1
2.031665 | 0.002598472 | 1 | 174.1438 | 0.2171454 | 0.8778795 | 18.99511 | 2.127239 | 7.1006 | 0.008091435 | 0 | 5 | 1 | 63.09565 | 7.512009 | 1
0 | 0.9901542 | 2 | 108.1802 | 0.1902632 | 0.6833497 | 10.12536 | 9.840142 | 5.021617 | 1.498807 | 0.0667387 | 2 | 1 | 50.94702 | 23.26754 | 1
1.99068 | 0 | 1 | 128.5718 | 0.216699 | 0.8864583 | 15.99423 | 2.440482 | 5.04075 | 0 | 0.03897777 | 5 | 1 | 48.08949 | 14.2244 | 1
1.986933 | 0.0006291526 | 1 | 200.9708 | 0.2003668 | 1.123431 | 15.89155 | 4.684182 | 4.051955 | 0.001179598 | 0.08854128 | 1 | 1 | 47.79054 | 18.929 | 1
2.012822 | 0 | 1 | 173.5859 | 0.1597846 | 1.118436 | 13.96031 | 3.025627 | 1.005722 | 0.7104511 | 6.389076 | 3 | 1 | 50.35962 | 49.81089 | 1
0 | 0.005099974 | 2 | 113.6304 | 0.1897641 | 0.6882709 | 9.950465 | 10.06234 | 4.991806 | 1.506622 | 0.0225661 | 2 | 1 | 50.90794 | 22.97024 | 1
2.013462 | 0.005347513 | 1 | 130.1042 | 0.2170167 | 0.8786552 | 15.68984 | 3.779525 | 5.066774 | 0.009400638 | 0 | 5 | 1 | 64.35345 | 14.36249 | 1
1.024356 | 0.002007386 | 1 | 159.5843 | 0.1601409 | 1.117084 | 18.02876 | 2.040634 | 1.034197 | 0.5853595 | 6.617752 | 3 | 1 | 51.63691 | 42.60222 | 2
2.012355 | 0 | 1 | 147.9186 | 0.2172694 | 0.8816459 | 19.16342 | 3.129845 | 2.962813 | 0 | 0 | 5 | 1 | 47.44828 | 13.52593 | 1
2.005043 | 0.008467972 | 1 | 190.9458 | 0.1506214 | 1.306906 | 20.01121 | 4.529027 | 5.968163 | 0.4029531 | 4.524337 | 3 | 1 | 64.12251 | 12.8342 | 1
1.982444 | 0.0124995 | 1 | 147.6445 | 0.2177435 | 0.8799655 | 15.89298 | 3.798823 | 4.98287 | 0.006972573 | 0.02924059 | 5 | 1 | 64.49702 | 11.2642 | 1
1.98495 | 0.0009024036 | 1 | 129.3337 | 0.21798 | 0.883947 | 19.11084 | 2.057736 | 3.05096 | 0.01167836 | 0 | 5 | 1 | 48.15952 | 17.5863 | 1
2.022208 | 0.003132438 | 1 | 191.5516 | 0.150542 | 1.312106 | 15.93065 | 2.474513 | 8.064774 | 0.5161514 | 5.671389 | 3 | 1 | 64.7448 | 12.39268 | 1
2.01385 | 0.001237786 | 1 | 148.1626 | 0.2165992 | 0.8773322 | 15.8594 | 3.816624 | 5.094592 | 0 | 0.06672217 | 5 | 1 | 64.57354 | 11.12607 | 1
2.299307 | 0.00325413 | 1 | 132.881 | 0.1571112 | 0.9893374 | 9.486481 | 10.65627 | 2.468845 | 0.00407579 | 0.1070664 | 5 | 2 | 46.01353 | 19.57172 | 1
1.992573 | 0 | 1 | 171.2095 | 0.159416 | 1.115252 | 18.05663 | 0.7532152 | 1.006164 | 0.5758475 | 6.533111 | 3 | 1 | 51.22777 | 37.79638 | 2
1.963998 | 0.1497879 | 1 | 116.1666 | 0.1809868 | 1.221896 | 20.11207 | 3.169024 | 3.982407 | 0.3596248 | 8.951186 | 3 | 1 | 55.08635 | 21.22016 | 1
1.980969 | 0.005557115 | 1 | 129.3829 | 0.2183769 | 0.8802728 | 19.08137 | 3.060639 | 2.991984 | 0.00103049 | 0.1023051 | 5 | 1 | 63.43946 | 8.946985 | 1
2.033969 | 0.0143918 | 1 | 190.6927 | 0.1507541 | 1.309866 | 15.91508 | 3.711586 | 4.040878 | 0.5087724 | 5.598176 | 3 | 1 | 63.20959 | 14.17414 | 1
1.977244 | 0 | 1 | 162.0651 | 0.12277 | 0.8974379 | 16.0029 | 2.007094 | 4.997983 | 1.24765 | 0.1066653 | 2 | 1 | 53.74212 | 26.27659 | 1
2.003367 | 0 | 1 | 191.4035 | 0.1505219 | 1.317043 | 16.16349 | 2.503461 | 6.057846 | 0.5299049 | 5.569492 | 3 | 1 | 63.85858 | 15.3987 | 1
2.017904 | 0 | 1 | 191.9292 | 0.1505888 | 1.304477 | 15.92215 | 2.588948 | 3.977303 | 0.5486193 | 5.63033 | 3 | 1 | 63.76198 | 28.85131 | 1
0 | 0.509768 | 2 | 112.4777 | 0.1893247 | 0.6905604 | 10.072 | 10.09288 | 2.532593 | 1.491636 | 0 | 2 | 1 | 50.1519 | 25.54788 | 1
2.003283 | 0 | 1 | 190.4045 | 0.1503329 | 1.303928 | 16.10859 | 3.750406 | 5.980536 | 0.5393741 | 5.482216 | 3 | 1 | 64.11765 | 17.05786 | 1
2.016668 | 0 | 1 | 161.5278 | 0.1217583 | 0.9008129 | 15.97074 | 0.9836704 | 4.919234 | 1.240866 | 0 | 2 | 1 | 54.58423 | 20.61938 | 2
2.000222 | 0.003915656 | 1 | 202.0753 | 0.2001636 | 1.122424 | 15.84305 | 4.75404 | 2.955095 | 0.001069139 | 0.1084863 | 1 | 1 | 47.74168 | 20.79426 | 1
2.050976 | 0.01070238 | 1 | 174.8269 | 0.2171865 | 0.8798792 | 19.14673 | 3.21761 | 7.005457 | 0.02458639 | 0 | 5 | 1 | 62.5861 | 9.802627 | 1
2.970347 | 0.004071567 | 1 | 181.4166 | 0.1611321 | 1.117915 | 18.02871 | 3.706285 | 1.084471 | 0.576778 | 6.551998 | 3 | 1 | 51.66386 | 53.18034 | 1
2.018815 | 0.1012566 | 1 | 121.0114 | 0.180533 | 1.220594 | 20.05647 | 3.219051 | 3.979796 | 0.3932045 | 8.931218 | 3 | 1 | 54.55639 | 25.3102 | 1
1.996929 | 0.002510322 | 1 | 173.686 | 0.2173866 | 0.8807717 | 16.06855 | 3.729676 | 6.992562 | 0.004705515 | 0 | 5 | 1 | 63.78777 | 10.14701 | 1
2.013718 | 1.008681 | 1 | 125.817 | 0.1718448 | 0.8875345 | 13.01358 | 5.689582 | 1.021526 | 0.9205883 | 7.78445 | 1 | 3 | 120.2971 | 19.67408 | 1
2.007843 | 0 | 1 | 175.5638 | 0.1609746 | 1.116328 | 9.903096 | 1.013876 | 0.9736488 | 1.003372 | 1.322507 | 3 | 1 | 50.37154 | 21.24326 | 1
0 | 0 | 1 | 98.09485 | 0.1799826 | 1.21766 | 20.00542 | 3.294688 | 3.978733 | 0.375516 | 8.730116 | 3 | 1 | 54.81045 | 15.6798 | 2
0.0040696 | 0 | 1 | 138.7017 | 0.185934 | 1.16724 | 9.519634 | 10.57902 | 2.50317 | 0.004607782 | 0.03978284 | 5 | 2 | 46.22632 | 26.31945 | 1
1.966982 | 0 | 1 | 147.2539 | 0.2172457 | 0.8785699 | 16.003 | 2.598323 | 4.980808 | 0 | 0 | 5 | 1 | 63.76745 | 9.087109 | 1
0.01072059 | 0 | 1 | 94.6378 | 0.2397315 | 0.8457327 | 11.98401 | 6.356162 | 3.421618 | 0.7411048 | 2.062662 | 3 | 2 | 55.76379 | 23.93211 | 2
2.005299 | 0.006796526 | 1 | 189.8801 | 0.1503972 | 1.312776 | 19.96675 | 4.401393 | 7.971418 | 0.4179429 | 4.536524 | 3 | 1 | 63.88117 | 14.48531 | 1
0.01134992 | 0.003476441 | 2 | 113.3302 | 0.1891127 | 0.6745994 | 9.88855 | 10.02903 | 5.027032 | 1.512668 | 0 | 2 | 1 | 50.23965 | 23.40076 | 1
2.018804 | 0.003953227 | 1 | 190.7531 | 0.1494759 | 1.305754 | 16.04449 | 3.781502 | 6.028399 | 0.5452046 | 5.644952 | 3 | 1 | 63.71918 | 11.4338 | 1
2.006533 | 1.000899 | 1 | 125.0207 | 0.1722033 | 0.8726658 | 10.27214 | 7.494697 | 4.058742 | 1.037678 | 10.00238 | 1 | 3 | 120.1269 | 22.31572 | 1
3.002632 | 0.003210902 | 1 | 182.7008 | 0.1609119 | 1.114966 | 17.98191 | 2.940594 | 1.055195 | 0.5605933 | 6.485089 | 3 | 1 | 51.14166 | 52.85616 | 1
1.984342 | 0 | 1 | 174.6835 | 0.1602025 | 1.130122 | 14.03673 | 4.103604 | 0.9604268 | 0.7049542 | 6.45027 | 3 | 1 | 49.9128 | 54.56766 | 1
1.987343 | 0 | 1 | 174.4177 | 0.1595811 | 1.122518 | 17.95547 | 2.957788 | 0.9672307 | 0.5498876 | 13.27842 | 3 | 1 | 50.33074 | 55.34379 | 1
0.02109001 | 0.00117806 | 1 | 134.5957 | 0.1685365 | 1.067307 | 9.395858 | 10.36907 | 2.469171 | 0 | 0.00296896 | 5 | 2 | 45.84744 | 30.25918 | 1
2.025526 | 1.001703 | 1 | 125.1952 | 0.1724562 | 0.879661 | 13.03529 | 5.77067 | 3.993315 | 0.9409043 | 7.642753 | 1 | 3 | 119.5229 | 47.97942 | 1
0 | 0.001964543 | 1 | 93.97735 | 0.2396367 | 0.8493475 | 12.00229 | 6.232941 | 3.4726 | 0.008674788 | 0.02979688 | 4 | 2 | 54.21425 | 15.16626 | 1
2.000818 | 0 | 1 | 174.6881 | 0.1603741 | 1.112564 | 13.8061 | 5.49037 | 0.9923276 | 0.6983454 | 6.30106 | 3 | 1 | 50.20978 | 51.96451 | 1
1.983924 | 0.9976843 | 1 | 123.6711 | 0.1722267 | 0.8843706 | 13.13086 | 1.535119 | 3.961657 | 0.9224041 | 7.615227 | 1 | 3 | 119.5983 | 22.59213 | 1
0.0208416 | 0.0193748 | 2 | 113.7632 | 0.1905318 | 0.6830198 | 10.03381 | 9.978108 | 2.534483 | 1.482584 | 0.02454038 | 2 | 1 | 50.96747 | 27.7575 | 1
2.011825 | 0.005563678 | 1 | 122.9927 | 0.2399861 | 0.8439174 | 12.00601 | 6.235882 | 3.458322 | 0.8403457 | 6.412106 | 3 | 1 | 49.8363 | 41.80095 | 1
2.034498 | 0.002534905 | 1 | 161.5176 | 0.1224938 | 0.9008163 | 15.9657 | 4.485054 | 4.956146 | 1.241634 | 0 | 2 | 1 | 54.30838 | 26.48354 | 1
0 | 0.4985691 | 1 | 112.9773 | 0.1901842 | 0.6878029 | 10.03294 | 10.159 | 5.02287 | 1.492766 | 0.03494624 | 2 | 1 | 50.82872 | 24.45651 | 1
1.993282 | 0 | 1 | 148.5029 | 0.2168517 | 0.8800039 | 19.13669 | 2.142684 | 5.031753 | 0 | 0.01567253 | 5 | 1 | 63.13937 | 8.550448 | 1
0.004113132 | 0 | 2 | 113.6296 | 0.1896934 | 0.6807331 | 10.03262 | 9.899084 | 9.990103 | 1.508957 | 0.03168062 | 2 | 1 | 50.70348 | 21.40213 | 1
2.011489 | 0.001796679 | 1 | 169.8484 | 0.1586131 | 1.12042 | 22.08681 | 2.891561 | 3.038202 | 0.4688508 | 5.447101 | 3 | 1 | 49.96212 | 40.10344 | 2
1.996167 | 0 | 1 | 166.7366 | 0.1502706 | 1.312314 | 20.10528 | 4.498305 | 8.035028 | 0 | 0 | 5 | 1 | 64.97332 | 16.12369 | 1
1.984486 | 0 | 1 | 128.3226 | 0.2181047 | 0.8774063 | 16.06301 | 3.694154 | 7.083488 | 0 | 0 | 5 | 1 | 48.60023 | 11.50249 | 1
0.0156639 | 0.9960923 | 2 | 107.7633 | 0.1906782 | 0.6920059 | 9.931982 | 9.872133 | 5.03222 | 1.494327 | 0.1145772 | 2 | 1 | 50.3959 | 23.21923 | 1
2.012816 | 1.001271 | 1 | 124.782 | 0.1721324 | 0.8763265 | 12.95339 | 1.542712 | 4.07505 | 0.9204937 | 7.60785 | 1 | 3 | 119.7827 | 22.70209 | 1
1.983716 | 0 | 1 | 173.9204 | 0.1595732 | 1.120028 | 10.02936 | 4.942295 | 1.002722 | 0.9902989 | 1.072656 | 3 | 1 | 49.87888 | 33.1196 | 1
2.024088 | 1.009069 | 1 | 125.0141 | 0.17258 | 0.8864627 | 9.936676 | 7.589557 | 4.061529 | 0.9869778 | 10.22935 | 1 | 3 | 119.8115 | 22.41531 | 1
2.020796 | 0.1409046 | 1 | 114.865 | 0.1799306 | 1.217132 | 19.94977 | 3.250588 | 4.062458 | 0.3861985 | 8.923626 | 3 | 1 | 55.25099 | 23.51481 | 1
2.002387 | 0 | 1 | 201.9041 | 0.2009159 | 1.124437 | 12.73863 | 5.871499 | 1.993731 | 0 | 0.04194265 | 1 | 1 | 48.93578 | 17.29851 | 1
2.001415 | 0.009326665 | 1 | 129.4637 | 0.2166506 | 0.8879597 | 15.97322 | 2.342404 | 6.969731 | 0.005966507 | 0.04910461 | 5 | 1 | 64.268 | 10.4016 | 1
2.009846 | 0.0008044949 | 1 | 191.6834 | 0.1499398 | 1.308991 | 20.10371 | 2.08766 | 7.977462 | 0.4283534 | 4.559024 | 3 | 1 | 64.42927 | 10.84491 | 1
2.284686 | 0.005429034 | 1 | 132.3636 | 0.156775 | 0.9850731 | 9.484344 | 10.54737 | 2.518249 | 0.01957516 | 0.06874374 | 5 | 2 | 45.82084 | 20.99285 | 1
0.0005337032 | 0.01258562 | 2 | 114.2602 | 0.1893918 | 0.6832181 | 10.03764 | 9.967857 | 4.949458 | 1.497202 | 0.05937334 | 2 | 1 | 51.1057 | 22.98724 | 1
1.961749 | 0 | 1 | 128.077 | 0.2166762 | 0.8851393 | 19.11973 | 3.077513 | 2.980054 | 0 | 0.08617984 | 5 | 1 | 63.45827 | 8.638189 | 1
0.0155759 | 0 | 2 | 114.7137 | 0.1903137 | 0.6918449 | 6.001435 | 16.78135 | 5.052631 | 2.490431 | 0.01279991 | 2 | 1 | 49.20189 | 23.1737 | 1
0 | 0 | 1 | 126.307 | 0.1595858 | 1.126101 | 17.93368 | 2.923678 | 1.029315 | 0.5597639 | 6.693101 | 3 | 1 | 51.85347 | 30.01406 | 2
2.026718 | 0 | 1 | 129.6747 | 0.2149786 | 0.8795095 | 15.82334 | 2.489285 | 4.896576 | 0 | 0.1446745 | 5 | 1 | 63.84411 | 13.29888 | 1
1.994133 | 0 | 1 | 162.131 | 0.1228955 | 0.9030584 | 16.05419 | 2.04086 | 4.941415 | 1.23664 | 0.01498109 | 2 | 1 | 53.85894 | 25.23418 | 1
1.996238 | 0.005405839 | 1 | 169.8938 | 0.1590207 | 1.119794 | 17.93231 | 3.77071 | 1.094907 | 0.5468317 | 6.647875 | 3 | 1 | 51.45643 | 50.00819 | 1
1.988844 | 0.003316838 | 1 | 174.9498 | 0.2175638 | 0.8759307 | 15.75557 | 3.758071 | 5.051855 | 0 | 0 | 5 | 1 | 64.51801 | 12.41051 | 1
1.994881 | 0.003798443 | 1 | 128.3528 | 0.2172393 | 0.8843798 | 15.89742 | 3.720887 | 4.974374 | 0 | 0 | 5 | 1 | 63.95813 | 14.68111 | 1
0.02520937 | 0 | 1 | 93.72134 | 0.2411979 | 0.8530314 | 12.11828 | 6.242345 | 3.434567 | 0.834343 | 6.360315 | 3 | 1 | 49.6129 | 29.93265 | 2
1.955788 | 0 | 1 | 174.5728 | 0.1605798 | 1.115704 | 17.77284 | 2.064865 | 0.9450704 | 0.5532531 | 13.22579 | 3 | 1 | 49.68908 | 47.41482 | 1
2.022694 | 1.007788 | 1 | 125.3818 | 0.1717066 | 0.8756247 | 9.976565 | 7.580996 | 2.022383 | 1.006505 | 10.00707 | 1 | 3 | 120.2683 | 15.8529 | 1
0.00600717 | 0.4969487 | 2 | 112.3507 | 0.1898454 | 0.6866391 | 10.05488 | 9.901379 | 2.586908 | 1.501743 | 0.02610032 | 2 | 1 | 50.85739 | 30.62774 | 1
0.9785495 | 0.001804368 | 1 | 110.902 | 0.2408404 | 0.8501785 | 11.85179 | 6.258243 | 3.584109 | 0.8190984 | 6.449611 | 3 | 1 | 49.38197 | 41.69736 | 1
0 | 0.5010022 | 1 | 113.7595 | 0.1893954 | 0.6816982 | 9.98266 | 9.89714 | 4.930731 | 1.474878 | 0 | 2 | 1 | 49.93273 | 24.80604 | 1
0.02979195 | 0.1089685 | 1 | 90.68019 | 0.180111 | 1.220956 | 19.90739 | 3.313413 | 3.986998 | 0.3574997 | 8.932129 | 3 | 1 | 54.78802 | 11.98985 | 2
2.283197 | 0.005960191 | 1 | 148.5465 | 0.1856648 | 1.163556 | 9.418137 | 10.55661 | 2.462323 | 0.009039652 | 0 | 2 | 1 | 41.13699 | 32.70648 | 1
0 | 0.09205282 | 1 | 89.38387 | 0.1798004 | 1.22295 | 19.96729 | 3.183936 | 4.00602 | 0.3787715 | 8.958576 | 3 | 1 | 54.89592 | 11.02154 | 2
0.02021174 | 0 | 1 | 94.76919 | 0.2401721 | 0.8427953 | 11.90871 | 6.360023 | 3.441485 | 0.01165427 | 0.06465279 | 4 | 2 | 54.32491 | 12.94147 | 1
2.006017 | 0.003551955 | 1 | 167.7842 | 0.1504862 | 1.311519 | 19.90195 | 2.024026 | 5.976005 | 0.009917542 | 0.1282704 | 5 | 1 | 64.8082 | 18.57356 | 1
0 | 0.9996053 | 2 | 107.553 | 0.1905197 | 0.6858049 | 9.995186 | 10.01615 | 2.461874 | 1.512867 | 0 | 2 | 1 | 50.49183 | 21.65816 | 1
2.00385 | 0 | 1 | 168.757 | 0.1504568 | 1.304326 | 20.18102 | 1.987155 | 8.023018 | 0.004809008 | 0.01113049 | 5 | 1 | 64.3114 | 19.20781 | 1
1.981771 | 0.1062315 | 1 | 125.5849 | 0.1802429 | 1.220268 | 20.06159 | 1.999424 | 2.977366 | 0.3913389 | 8.961484 | 3 | 1 | 55.12877 | 15.97227 | 1
2.019563 | 0.001150175 | 1 | 166.9962 | 0.1504302 | 1.300113 | 20.08214 | 4.472641 | 7.983683 | 0.003475538 | 0.05036398 | 5 | 1 | 64.42607 | 18.12097 | 1
2.018862 | 0.0003218572 | 1 | 201.6731 | 0.1996165 | 1.117647 | 12.7648 | 5.852355 | 3.02246 | 0.02366253 | 0 | 1 | 1 | 49.02802 | 16.67545 | 1
2.009455 | 0.004784712 | 1 | 169.2043 | 0.1600023 | 1.12142 | 21.94331 | 2.588149 | 2.072207 | 0.4471318 | 5.447433 | 3 | 1 | 50.0948 | 40.86776 | 2
2.006427 | 0 | 1 | 190.3922 | 0.1995643 | 1.112672 | 15.92526 | 4.681643 | 2.093012 | 0 | 0.04359508 | 1 | 1 | 47.45768 | 20.23283 | 1
2.031299 | 0.009623795 | 1 | 191.9466 | 0.1499221 | 1.297448 | 16.08922 | 2.462248 | 6.020047 | 0.528973 | 5.608958 | 3 | 1 | 63.74672 | 18.43135 | 1
0 | 0 | 1 | 110.5462 | 0.1900582 | 0.6766236 | 16.06733 | 6.240728 | 4.996106 | 0.9370564 | 0.06204922 | 2 | 1 | 47.97929 | 20.94411 | 1
1.978996 | 0.1040306 | 1 | 125.4196 | 0.1799306 | 1.225586 | 12.01581 | 5.852161 | 5.057864 | 0.7045312 | 9.079684 | 3 | 1 | 55.39176 | 34.21298 | 1
0.007987807 | 0.008797416 | 1 | 134.2296 | 0.169396 | 1.062979 | 9.542269 | 10.60744 | 2.55131 | 0.006387306 | 0 | 2 | 1 | 41.36877 | 38.09463 | 1
2.037072 | 0 | 1 | 167.2748 | 0.1509088 | 1.306029 | 20.20018 | 4.471683 | 6.038765 | 0 | 0.04594314 | 5 | 1 | 64.93507 | 19.00676 | 1
1.981966 | 0 | 1 | 191.9014 | 0.1500861 | 1.312249 | 16.06823 | 5.837981 | 7.930571 | 0.5240637 | 5.736347 | 3 | 1 | 64.35798 | 12.63241 | 1
0 | 1.007008 | 2 | 107.4078 | 0.1903681 | 0.6847684 | 9.974384 | 10.00775 | 5.053113 | 1.495313 | 0.07788188 | 2 | 1 | 51.20755 | 23.52961 | 1
2.007401 | 0.007100382 | 1 | 201.6864 | 0.2000686 | 1.12113 | 15.89398 | 4.656494 | 1.015747 | 0.01441133 | 0 | 1 | 1 | 48.1387 | 29.00182 | 1
1.999042 | 0.09894777 | 1 | 124.1025 | 0.1796461 | 1.220108 | 19.91432 | 1.965854 | 2.960712 | 0.3737539 | 8.885843 | 3 | 1 | 54.97779 | 16.09198 | 1
1.982543 | 0 | 1 | 169.8754 | 0.1600429 | 1.118017 | 22.19077 | 0.5984847 | 1.970464 | 0.4347057 | 5.502101 | 3 | 1 | 50.21023 | 19.47634 | 2
2.019937 | 0.1058652 | 1 | 125.6327 | 0.1805831 | 1.221238 | 20.13036 | 4.649374 | 3.025587 | 0.3878792 | 8.828486 | 3 | 1 | 54.75607 | 29.90012 | 1
2.041231 | 0.007261776 | 1 | 192.0736 | 0.1504844 | 1.311526 | 16.00676 | 2.522936 | 7.889586 | 0.5363808 | 5.706819 | 3 | 1 | 64.0453 | 16.88164 | 1
2.003486 | 0 | 1 | 123.0558 | 0.2400983 | 0.8453755 | 12.17726 | 6.20937 | 3.494484 | 0.7575645 | 2.117349 | 3 | 2 | 55.65906 | 25.89583 | 1
1.983933 | 0 | 1 | 169.8247 | 0.1595898 | 1.118061 | 22.0514 | 2.900132 | 0.9712028 | 0.4655416 | 5.492244 | 3 | 1 | 49.89725 | 53.05329 | 2
0 | 0.001382083 | 2 | 114.6463 | 0.1913986 | 0.6850291 | 9.964981 | 9.94532 | 4.966724 | 1.511608 | 0.08196041 | 2 | 1 | 50.50254 | 21.97695 | 1
2.004585 | 0.003861501 | 1 | 175.2983 | 0.159623 | 1.110327 | 14.07368 | 5.312911 | 0.9799013 | 0.7034074 | 6.365514 | 3 | 1 | 50.39867 | 52.36233 | 1
0.01961751 | 0 | 1 | 135.8727 | 0.1684057 | 1.064493 | 9.532402 | 10.47504 | 2.434964 | 0 | 0 | 2 | 1 | 40.70499 | 37.94396 | 1
2.008444 | 1.004168 | 1 | 124.991 | 0.1725002 | 0.8749104 | 13.0681 | 0.9943098 | 4.046268 | 0.9514398 | 7.718157 | 1 | 3 | 120.0457 | 18.01071 | 1
0 | 0 | 1 | 125.7437 | 0.1599332 | 1.122651 | 17.88872 | 0.6753215 | 0.9064556 | 0.5472934 | 6.579843 | 3 | 1 | 51.20087 | 18.67159 | 2
1.989528 | 0 | 1 | 122.633 | 0.2397903 | 0.8457732 | 11.93414 | 6.239374 | 3.507442 | 0.7544816 | 2.700527 | 3 | 1 | 49.57849 | 27.62675 | 1
1.980591 | 0 | 1 | 162.5727 | 0.1219535 | 0.8991324 | 16.12098 | 0.9841275 | 2.46274 | 1.269309 | 0 | 2 | 1 | 54.56998 | 22.76683 | 2
2.014835 | 0.100388 | 1 | 124.9973 | 0.1810885 | 1.222948 | 20.13762 | 3.30454 | 4.0872 | 0.3647508 | 8.724523 | 3 | 1 | 55.29806 | 24.31457 | 1
2.016239 | 0 | 1 | 175.0287 | 0.2174273 | 0.8757477 | 16.01502 | 3.757147 | 7.000997 | 0 | 0.0644614 | 5 | 1 | 63.94974 | 10.11452 | 1
1.97253 | 0 | 1 | 191.8323 | 0.1506956 | 1.309825 | 16.18033 | 3.738166 | 5.906656 | 0.5422153 | 5.597658 | 3 | 1 | 64.01567 | 17.1468 | 1
2.028254 | 0.9888599 | 1 | 125.5393 | 0.1720946 | 0.8811265 | 10.04693 | 7.487338 | 2.024039 | 1.002519 | 9.938243 | 1 | 3 | 119.9104 | 16.01908 | 1
2.010202 | 0 | 1 | 170.0689 | 0.160157 | 1.119222 | 18.04122 | 3.110679 | 0.9519692 | 0.5614155 | 6.640468 | 3 | 1 | 51.51077 | 54.86078 | 1
2.024873 | 0.005507651 | 1 | 201.361 | 0.2008133 | 1.116093 | 15.82577 | 4.681753 | 1.043297 | 0 | 0.03206957 | 1 | 1 | 47.64892 | 28.79243 | 1
1.976148 | 0.007707517 | 1 | 191.8089 | 0.1502301 | 1.310776 | 15.95281 | 5.792764 | 6.027156 | 0.5250201 | 5.566741 | 3 | 1 | 64.14242 | 12.6524 | 1
0 | 0.007287327 | 2 | 114.6283 | 0.1894064 | 0.6894319 | 9.838395 | 9.946329 | 10.06474 | 1.496059 | 0.09075784 | 2 | 1 | 50.48201 | 21.27968 | 1
1.997353 | 0 | 1 | 175.3709 | 0.1605048 | 1.120478 | 9.97387 | 5.025097 | 1.008222 | 1.014131 | 1.245905 | 3 | 1 | 50.12847 | 33.0428 | 1
2.008935 | 0 | 1 | 148.0099 | 0.21751 | 0.8751425 | 18.93268 | 2.133415 | 7.036011 | 0 | 0.1509897 | 5 | 1 | 48.11626 | 11.48512 | 1
2.031924 | 0.003047148 | 1 | 169.7512 | 0.1600628 | 1.11778 | 18.08786 | 3.077759 | 1.00188 | 0.5606298 | 6.576041 | 3 | 1 | 51.72059 | 55.47294 | 1
2.012548 | 0.1038967 | 1 | 119.4491 | 0.1802738 | 1.219746 | 20.03157 | 3.222442 | 3.974078 | 0.3585336 | 8.911949 | 3 | 1 | 54.93863 | 21.1334 | 1
1.995687 | 0.002455278 | 1 | 175.0406 | 0.2170055 | 0.8825459 | 18.93531 | 2.014352 | 7.046852 | 0.02414798 | 0.01784218 | 5 | 1 | 47.42309 | 16.08728 | 1
1.98176 | 0 | 1 | 192.0986 | 0.150388 | 1.301605 | 15.98457 | 2.443775 | 7.945907 | 0.5350241 | 5.599999 | 3 | 1 | 63.99555 | 16.79896 | 1
2.021859 | 0.9946811 | 1 | 124.3744 | 0.1719234 | 0.8776268 | 12.15993 | 1.069173 | 3.998404 | 0.00401952 | 0.03083293 | 5 | 3 | 126.4829 | 15.091 | 1
0 | 0 | 1 | 93.58597 | 0.2396226 | 0.8444589 | 11.98979 | 6.399296 | 3.475005 | 0.7609631 | 2.619917 | 3 | 1 | 50.67663 | 25.27835 | 1
2.02894 | 0.002989373 | 1 | 170.5858 | 0.1606915 | 1.11965 | 21.91885 | 2.559844 | 2.037019 | 0.4488538 | 5.536618 | 3 | 1 | 49.64342 | 40.79682 | 2
1.994946 | 0.004707886 | 1 | 173.9307 | 0.1591787 | 1.114522 | 13.85487 | 3.909484 | 0.958383 | 0.7284145 | 6.375034 | 3 | 1 | 49.40607 | 55.07341 | 1
2.028267 | 0.1008851 | 1 | 116.9843 | 0.1813729 | 1.219084 | 19.8573 | 3.30742 | 3.982027 | 0.3520536 | 8.883994 | 3 | 1 | 54.86764 | 23.24956 | 1
0.0120656 | 0.002029555 | 1 | 140.6479 | 0.1862513 | 1.164734 | 9.543532 | 10.45863 | 2.50193 | 0 | 0 | 2 | 1 | 41.10965 | 29.59412 | 1
1.997565 | 0.0005207 | 1 | 128.9215 | 0.2161872 | 0.8752802 | 19.06473 | 2.069202 | 5.065402 | 0 | 0 | 5 | 1 | 63.51002 | 9.704598 | 1
1.99077 | 0.004206682 | 1 | 202.1814 | 0.1998696 | 1.119503 | 15.87147 | 4.730409 | 2.97659 | 0 | 0 | 1 | 1 | 47.87578 | 21.10643 | 1
1.993942 | 0.001919616 | 1 | 201.1231 | 0.199902 | 1.117722 | 12.66507 | 5.930998 | 1.982376 | 0 | 0.1159646 | 1 | 1 | 49.6865 | 22.32608 | 1
0.007611813 | 1.000403 | 2 | 108.1636 | 0.1904816 | 0.6885569 | 9.988601 | 10.00469 | 4.940732 | 1.499385 | 0.1559199 | 2 | 1 | 50.88784 | 26.28282 | 1
0.001371184 | 0 | 2 | 114.513 | 0.1896783 | 0.6827442 | 9.900257 | 9.95689 | 2.456787 | 1.4871 | 0.1004668 | 2 | 1 | 50.90755 | 20.13254 | 1
2.289447 | 0.0004987711 | 1 | 147.2041 | 0.1857597 | 1.166419 | 9.525693 | 10.60233 | 2.518155 | 0 | 0 | 5 | 2 | 45.64907 | 25.55516 | 1
1.997056 | 0.002973256 | 1 | 148.6953 | 0.2171507 | 0.876245 | 15.78436 | 3.73575 | 3.00141 | 0.0004861504 | 0.03117343 | 5 | 1 | 48.35817 | 15.18234 | 1
2.001396 | 0.00164112 | 1 | 128.6997 | 0.2167922 | 0.8771232 | 19.03857 | 2.18421 | 5.002115 | 0 | 0 | 5 | 1 | 47.17124 | 13.49183 | 1
1.962169 | 0.002336596 | 1 | 166.401 | 0.1498661 | 1.309522 | 20.08216 | 4.40251 | 6.076546 | 0 | 0 | 5 | 1 | 65.31739 | 17.64689 | 1
0.008142316 | 1.008238 | 2 | 107.4624 | 0.190788 | 0.6874589 | 10.03058 | 10.01546 | 2.426485 | 1.485015 | 0 | 2 | 1 | 50.81597 | 21.5987 | 1
1.982589 | 0.001626938 | 1 | 127.3333 | 0.2162345 | 0.8778924 | 15.95573 | 3.68565 | 5.101894 | 0 | 0.1433249 | 5 | 1 | 63.90659 | 14.4009 | 1
0.9795036 | 0 | 1 | 110.773 | 0.2402445 | 0.8450198 | 12.17478 | 6.190183 | 3.551798 | 0.7421142 | 2.186579 | 3 | 2 | 55.71635 | 24.68253 | 1
1.970013 | 0.005421452 | 1 | 174.9646 | 0.1604638 | 1.113881 | 9.995151 | 3.963209 | 0.9856778 | 1.001016 | 1.183879 | 3 | 1 | 49.68717 | 31.21585 | 1
1.96812 | 0 | 1 | 190.938 | 0.1502488 | 1.314175 | 20.00174 | 4.609052 | 8.017199 | 0.4183859 | 4.494767 | 3 | 1 | 63.51873 | 13.14199 | 1
1.975912 | 0 | 1 | 170.7936 | 0.1600305 | 1.122894 | 17.97852 | 2.093807 | 0.9699814 | 0.5550969 | 6.58887 | 3 | 1 | 51.87142 | 53.34956 | 1
1.9874 | 0.002060622 | 1 | 190.9901 | 0.1510525 | 1.311013 | 19.96396 | 2.062698 | 8.014034 | 0.4094857 | 4.540647 | 3 | 1 | 63.69636 | 13.00228 | 1
0.03471226 | 0.0031684 | 1 | 122.9249 | 0.1568578 | 0.9805775 | 9.41786 | 10.5287 | 2.594509 | 0 | 0 | 2 | 1 | 40.94396 | 27.88073 | 1
1.990654 | 0 | 1 | 160.8657 | 0.1219209 | 0.8961833 | 16.00683 | 2.013487 | 4.971589 | 1.256599 | 0.04204676 | 2 | 1 | 54.26363 | 26.09381 | 1
2.003159 | 0 | 1 | 174.6248 | 0.1597119 | 1.118592 | 14.02886 | 5.44797 | 0.9898008 | 0.7233441 | 6.509482 | 3 | 1 | 49.94353 | 52.07292 | 1
2.007117 | 0.09628132 | 1 | 125.2424 | 0.1806777 | 1.211871 | 20.03339 | 4.550295 | 2.966732 | 0.3653519 | 8.908613 | 3 | 1 | 54.58176 | 29.94009 | 1
2.002329 | 0 | 1 | 161.6703 | 0.1230222 | 0.9024361 | 16.00523 | 2.001291 | 2.473794 | 1.250327 | 0 | 2 | 1 | 54.21879 | 29.39673 | 1
1.998624 | 1.00579 | 1 | 124.6819 | 0.1711883 | 0.8861199 | 12.07528 | 1.606619 | 3.982297 | 0 | 0 | 5 | 3 | 127.0458 | 18.91907 | 1
0 | 1.004335 | 2 | 107.1485 | 0.1908388 | 0.6951502 | 10.00239 | 10.05842 | 9.951868 | 1.512986 | 0.09181279 | 2 | 1 | 50.86973 | 20.78332 | 1
0.0257851 | 0.4998827 | 2 | 112.5098 | 0.1907299 | 0.6820684 | 9.966732 | 10.01739 | 2.488411 | 1.497596 | 0.01064554 | 2 | 1 | 51.40685 | 25.81595 | 1
0.03211652 | 0 | 1 | 95.21589 | 0.24087 | 0.8466477 | 11.92465 | 6.217084 | 3.502384 | 0.7440955 | 2.536739 | 3 | 1 | 49.5882 | 25.38141 | 1
1.970097 | 0 | 1 | 191.1501 | 0.1505999 | 1.313839 | 15.8741 | 3.71061 | 3.982277 | 0.5426867 | 5.686835 | 3 | 1 | 63.75281 | 14.92078 | 1
1.981802 | 0.008713678 | 1 | 147.3243 | 0.2171954 | 0.8785802 | 16.0187 | 2.491614 | 6.898929 | 0 | 0 | 5 | 1 | 64.16901 | 8.180991 | 1
0 | 0.103633 | 1 | 91.02743 | 0.180666 | 1.217613 | 19.94318 | 3.282774 | 3.993216 | 0.3718537 | 8.88215 | 3 | 1 | 55.2129 | 12.21175 | 2
1.982859 | 0 | 1 | 190.9506 | 0.1507824 | 1.300416 | 15.92476 | 2.559939 | 7.997922 | 0.5188407 | 5.642523 | 3 | 1 | 64.10721 | 16.79891 | 1
2.008992 | 0.00441517 | 1 | 174.2896 | 0.2185266 | 0.8844153 | 19.06606 | 1.990662 | 3.083418 | 0.007865359 | 0 | 5 | 1 | 63.44764 | 16.15181 | 1
1.987058 | 0 | 1 | 174.3624 | 0.1605575 | 1.119919 | 13.97737 | 0.8603971 | 1.001179 | 0.7239367 | 6.263399 | 3 | 1 | 49.5419 | 35.43478 | 1
2.038476 | 0.09823841 | 1 | 124.4711 | 0.1800893 | 1.21693 | 20.13318 | 1.931763 | 3.041129 | 0.3547475 | 8.934368 | 3 | 1 | 54.80166 | 17.03148 | 1
2.021158 | 0.002670281 | 1 | 147.624 | 0.2165384 | 0.8808426 | 15.87333 | 3.744348 | 6.981286 | 0 | 0 | 5 | 1 | 64.55246 | 10.05875 | 1
1.003778 | 0.09545047 | 1 | 113.1568 | 0.1796622 | 1.220644 | 20.21404 | 3.335769 | 4.057069 | 0.3734151 | 8.829149 | 3 | 1 | 54.6337 | 20.2542 | 1
2.018251 | 0.9978908 | 1 | 124.908 | 0.171165 | 0.8807083 | 10.00518 | 7.479889 | 3.958477 | 1.022971 | 10.05951 | 1 | 3 | 119.1026 | 21.66178 | 1
0.01965346 | 0.5007452 | 2 | 111.4671 | 0.1901286 | 0.685557 | 6.167195 | 16.68494 | 5.0222 | 2.510462 | 0.0320549 | 2 | 1 | 49.05716 | 25.86195 | 1
1.989978 | 0 | 1 | 169.5994 | 0.1605385 | 1.126829 | 22.07266 | 2.029971 | 1.036943 | 0.4520323 | 5.487924 | 3 | 1 | 50.07538 | 44.92252 | 2
1.985495 | 0.1041052 | 1 | 118.0671 | 0.1799979 | 1.219437 | 20.02935 | 3.176593 | 4.030492 | 0.3598888 | 8.831524 | 3 | 1 | 54.87808 | 23.91949 | 1
2.001389 | 0.01146783 | 1 | 161.2549 | 0.1228649 | 0.9055062 | 16.12825 | 4.604698 | 5.095138 | 1.235606 | 0 | 2 | 1 | 53.80225 | 27.48665 | 1
2.015313 | 0 | 1 | 175.309 | 0.1601963 | 1.122375 | 10.09121 | 3.952323 | 0.9743107 | 1.008487 | 1.224082 | 3 | 1 | 49.77664 | 31.07469 | 1
2.002471 | 0 | 1 | 191.7667 | 0.1501415 | 1.309749 | 20.05159 | 2.111862 | 8.062151 | 0.4359216 | 4.489878 | 3 | 1 | 63.5881 | 11.25459 | 1
1.971974 | 0 | 1 | 192.9084 | 0.1504269 | 1.307794 | 16.18837 | 3.740951 | 8.050803 | 0.5237798 | 5.530551 | 3 | 1 | 63.6245 | 12.09855 | 1
2.985733 | 0 | 1 | 182.0682 | 0.1602745 | 1.1241 | 17.95949 | 2.975796 | 1.002175 | 0.5526354 | 6.543826 | 3 | 1 | 51.3279 | 53.02057 | 1
1.998685 | 0 | 1 | 202.1592 | 0.200081 | 1.120476 | 15.81913 | 4.637319 | 2.080856 | 0.0005557575 | 0 | 1 | 1 | 47.83265 | 24.0124 | 1
1.998655 | 0.001275348 | 1 | 148.6724 | 0.2173088 | 0.8757241 | 15.84504 | 2.529872 | 4.993557 | 0.02145617 | 0.02806196 | 5 | 1 | 63.36076 | 8.575643 | 1
2.035055 | 0.0008135654 | 1 | 121.3964 | 0.2395193 | 0.8420898 | 12.14242 | 6.411676 | 3.500981 | 0.7507711 | 2.174662 | 3 | 2 | 56.02278 | 24.70665 | 1
0 | 0.9901633 | 1 | 108.7726 | 0.1900019 | 0.6882492 | 16.11792 | 6.279661 | 4.999759 | 0.9258898 | 0 | 2 | 1 | 47.45796 | 17.44519 | 1
0.008985059 | 0.4888646 | 2 | 112.5584 | 0.191567 | 0.6826514 | 15.95731 | 6.269395 | 4.944029 | 0.9238104 | 0.1030053 | 2 | 1 | 47.14742 | 21.35452 | 1
2.026464 | 0.001815726 | 1 | 147.6383 | 0.2179355 | 0.8793858 | 18.90861 | 3.093555 | 7.033477 | 0 | 0 | 5 | 1 | 47.29863 | 11.31811 | 1
2.040367 | 0.0008309363 | 1 | 146.0305 | 0.2163641 | 0.8840978 | 15.88327 | 2.558178 | 5.026614 | 0.01496049 | 0.0337255 | 5 | 1 | 63.90351 | 8.476351 | 1
1.992813 | 0 | 1 | 190.9324 | 0.1489995 | 1.30955 | 19.91764 | 4.511304 | 7.995398 | 0.4310733 | 4.427558 | 3 | 1 | 64.00193 | 11.55523 | 1
2.008733 | 0 | 1 | 174.8848 | 0.1600443 | 1.11696 | 17.95985 | 1.995494 | 2.077483 | 0.5514664 | 13.44534 | 3 | 1 | 50.04685 | 42.18759 | 2
2.010125 | 0.002892265 | 1 | 146.155 | 0.2177407 | 0.8855829 | 15.8143 | 2.551208 | 4.980779 | 0 | 0.1013201 | 5 | 1 | 48.14 | 10.56791 | 1
0.003473996 | 0.007803859 | 2 | 115.1785 | 0.1899513 | 0.688777 | 9.869177 | 9.869774 | 2.423956 | 1.489909 | 0 | 2 | 1 | 50.36615 | 27.97358 | 1
1.998243 | 0.001705587 | 1 | 174.3514 | 0.1605941 | 1.124284 | 14.15307 | 5.349934 | 1.083623 | 0.7183568 | 6.406764 | 3 | 1 | 49.99661 | 52.97232 | 1
0.007747919 | 0.4948002 | 1 | 113.3865 | 0.1902884 | 0.6769259 | 9.944432 | 9.914154 | 5.044449 | 1.504168 | 0 | 2 | 1 | 50.00797 | 22.94078 | 1
0 | 1.000273 | 2 | 107.558 | 0.1901588 | 0.6878635 | 6.114821 | 16.66874 | 5.027521 | 2.504065 | 0 | 2 | 1 | 48.93377 | 24.08868 | 1
2.012121 | 0 | 1 | 190.2502 | 0.1508156 | 1.311816 | 15.98201 | 3.698063 | 3.985078 | 0.5153038 | 5.657341 | 3 | 1 | 63.79067 | 14.469 | 1
2.002242 | 0.006491217 | 1 | 121.4271 | 0.2396573 | 0.8533109 | 11.90809 | 6.202966 | 3.515039 | 0.8354283 | 6.397952 | 3 | 1 | 49.1845 | 40.54924 | 1
1.996046 | 0.0005021636 | 1 | 191.0122 | 0.1502092 | 1.302109 | 16.04138 | 5.654371 | 3.944592 | 0.5196995 | 5.530304 | 3 | 1 | 63.93229 | 26.67551 | 1
0.03637573 | 0 | 1 | 94.38242 | 0.2403563 | 0.8512308 | 11.96822 | 6.330011 | 3.490102 | 0.8333557 | 6.19276 | 3 | 2 | 54.28579 | 29.37347 | 2
1.988005 | 0.09815518 | 1 | 125.1073 | 0.1799817 | 1.226922 | 19.98317 | 1.951395 | 2.960273 | 0.3609129 | 8.972014 | 3 | 1 | 55.43029 | 15.55362 | 1
1.992837 | 0.00284263 | 1 | 169.662 | 0.16111 | 1.111509 | 22.01178 | 0.4552319 | 2.011513 | 0.4672147 | 5.601236 | 3 | 1 | 49.48878 | 19.74544 | 2
0.03539281 | 0 | 2 | 113.7525 | 0.1906571 | 0.6884854 | 9.933984 | 10.10977 | 5.040597 | 1.503994 | 0 | 2 | 1 | 51.11782 | 22.03136 | 1
0 | 0 | 1 | 135.1519 | 0.1697412 | 1.065902 | 9.368235 | 10.56705 | 2.453945 | 0 | 0.07316783 | 5 | 2 | 45.37925 | 30.62633 | 1
1.990224 | 0 | 1 | 175.4204 | 0.2171923 | 0.8782713 | 15.89583 | 2.369806 | 7.031868 | 0.01633763 | 0 | 5 | 1 | 48.82071 | 16.91506 | 1
1.997387 | 1.003476 | 1 | 125.6447 | 0.1725087 | 0.877937 | 13.07835 | 5.868584 | 2.008781 | 0.9186682 | 7.669559 | 1 | 3 | 120.1808 | 23.20509 | 1
2.014941 | 0 | 1 | 192.1695 | 0.1501883 | 1.311082 | 15.92672 | 5.868181 | 6.030063 | 0.5145017 | 5.537491 | 3 | 1 | 64.24505 | 11.19492 | 1
2.003693 | 0 | 1 | 128.7822 | 0.2173853 | 0.8770591 | 19.11251 | 2.205715 | 4.989352 | 0.01249692 | 0 | 5 | 1 | 62.67735 | 9.478709 | 1
1.977028 | 0 | 1 | 190.2957 | 0.1498431 | 1.307356 | 16.12237 | 3.79792 | 4.030949 | 0.5342351 | 5.770996 | 3 | 1 | 63.90011 | 14.02277 | 1
0 | 0.5060199 | 1 | 113.0255 | 0.1908581 | 0.6898907 | 15.9927 | 6.170989 | 4.969412 | 0.9337283 | 0 | 2 | 1 | 47.41031 | 19.47099 | 1
1.989206 | 0.09762596 | 1 | 124.7701 | 0.180169 | 1.227383 | 20.007 | 3.24647 | 2.926046 | 0.3623809 | 8.878442 | 3 | 1 | 54.86881 | 26.97952 | 1
1.998628 | 1.010664 | 1 | 123.7525 | 0.1731529 | 0.8822646 | 10.00449 | 7.396123 | 0.9360837 | 1.006045 | 9.956813 | 1 | 3 | 120.394 | 15.88385 | 1
2.007568 | 0.002631973 | 1 | 175.4644 | 0.1613912 | 1.120562 | 13.94454 | 1.937893 | 0.9778979 | 0.7239156 | 6.377074 | 3 | 1 | 50.21401 | 41.91326 | 1
0.007432126 | 0.002078482 | 1 | 122.8626 | 0.1577116 | 0.9851178 | 9.41926 | 10.44665 | 2.429112 | 0 | 0 | 2 | 1 | 40.9487 | 26.76869 | 1
1.968438 | 0 | 1 | 129.3517 | 0.2172609 | 0.8753938 | 15.81959 | 3.728617 | 5.068156 | 0.006691154 | 0.01046096 | 5 | 1 | 64.40928 | 13.98708 | 1
2.018908 | 0 | 1 | 175.0542 | 0.216671 | 0.8843183 | 19.12993 | 3.153119 | 4.996359 | 0.002966079 | 0 | 5 | 1 | 63.46626 | 10.37523 | 1
1.004489 | 0.09838374 | 1 | 114.0499 | 0.1805261 | 1.219354 | 20.0616 | 3.218093 | 4.040412 | 0.3601833 | 8.865023 | 3 | 1 | 54.72418 | 20.03959 | 1
2.024605 | 0 | 1 | 192.2452 | 0.1504982 | 1.313114 | 16.06544 | 5.715012 | 6.0346 | 0.5312957 | 5.583305 | 3 | 1 | 63.81511 | 13.17313 | 1
2.007894 | 0.003257185 | 1 | 128.2132 | 0.217534 | 0.8782606 | 15.86923 | 3.752723 | 5.000282 | 0 | 0.01398093 | 5 | 1 | 64.76918 | 14.35613 | 1
2.019572 | 0 | 1 | 193.0278 | 0.1513819 | 1.305538 | 16.08886 | 2.607537 | 8.15547 | 0.5459302 | 5.569231 | 3 | 1 | 63.92575 | 13.83459 | 1
2.008291 | 0 | 1 | 174.5271 | 0.2167417 | 0.881419 | 19.12498 | 3.296538 | 3.128702 | 0 | 0 | 5 | 1 | 47.40096 | 21.57184 | 1
2.023924 | 0 | 1 | 192.0498 | 0.1498384 | 1.307949 | 16.00575 | 5.717678 | 8.061189 | 0.5491085 | 5.590497 | 3 | 1 | 63.95217 | 12.87017 | 1
2.009281 | 0.0125513 | 1 | 174.392 | 0.1598625 | 1.114926 | 17.72858 | 1.024102 | 0.960207 | 0.5571109 | 13.08686 | 3 | 1 | 50.33261 | 37.44348 | 2
0 | 0.003253968 | 1 | 109.5047 | 0.1907312 | 0.6941208 | 15.93356 | 6.189667 | 5.062995 | 0.9168408 | 0.06576862 | 2 | 1 | 47.71238 | 17.15608 | 1
0.04038448 | 0.00186824 | 1 | 94.00002 | 0.2402892 | 0.8435147 | 11.87637 | 6.305053 | 3.423133 | 0.7242798 | 2.026529 | 3 | 2 | 55.56112 | 23.68177 | 2
2.315799 | 0 | 1 | 137.1367 | 0.1688547 | 1.067207 | 9.550968 | 10.49215 | 2.561402 | 0 | 0 | 2 | 1 | 41.18933 | 34.82317 | 1
2.010196 | 0.003824575 | 1 | 174.3038 | 0.16044 | 1.123544 | 18.00772 | 1.949002 | 1.88763 | 0.5713399 | 13.32402 | 3 | 1 | 50.07748 | 39.53772 | 2
1.977318 | 0.1492848 | 1 | 114.7958 | 0.1793015 | 1.214698 | 19.91287 | 3.393546 | 3.985978 | 0.3845652 | 8.815239 | 3 | 1 | 54.85598 | 20.57202 | 1
1.977105 | 0.1013141 | 1 | 124.4018 | 0.1795128 | 1.215781 | 12.02474 | 5.652748 | 5.053154 | 0.7103018 | 8.841218 | 3 | 1 | 54.80712 | 34.43197 | 1
2.005202 | 0.09400785 | 1 | 125.9519 | 0.1799329 | 1.218731 | 11.8843 | 5.574092 | 5.016934 | 0.6996097 | 9.102265 | 3 | 1 | 54.94583 | 37.09239 | 1
2.002586 | 0.0009833446 | 1 | 191.4745 | 0.1500541 | 1.304627 | 15.91516 | 2.552699 | 3.935 | 0.526311 | 5.576213 | 3 | 1 | 63.87117 | 28.84532 | 1
1.989086 | 0 | 1 | 191.647 | 0.1508934 | 1.315538 | 15.94227 | 5.723635 | 8.007487 | 0.5337041 | 5.717887 | 3 | 1 | 64.02187 | 13.19097 | 1
2.002505 | 0 | 1 | 169.9016 | 0.1505425 | 1.307428 | 20.0439 | 1.953672 | 8.016952 | 0.01286895 | 0 | 5 | 1 | 64.68467 | 18.14186 | 1
2.028232 | 0.1045042 | 1 | 118.9946 | 0.1810267 | 1.223745 | 20.11375 | 3.445904 | 4.009003 | 0.3767368 | 8.774328 | 3 | 1 | 54.45094 | 26.0902 | 1
2.312358 | 0 | 1 | 147.743 | 0.1855973 | 1.168203 | 9.452369 | 10.57868 | 2.482096 | 0.01146025 | 0 | 5 | 2 | 45.83615 | 25.63639 | 1
2.279723 | 0.003465238 | 1 | 132.6168 | 0.1571966 | 0.9884029 | 9.607489 | 10.52212 | 2.53759 | 0.007618291 | 0 | 2 | 1 | 40.92001 | 27.52889 | 1
0 | 0.004199729 | 2 | 115.3571 | 0.1909575 | 0.6866406 | 6.003853 | 16.6159 | 5.050331 | 2.511112 | 0.03091206 | 2 | 1 | 49.8857 | 18.92901 | 1
1.985695 | 0 | 1 | 192.313 | 0.1503231 | 1.313478 | 20.01919 | 4.53197 | 5.993222 | 0.3982373 | 4.551704 | 3 | 1 | 63.95046 | 12.33461 | 1
1.99311 | 0 | 1 | 192.3324 | 0.1512447 | 1.304798 | 19.99481 | 4.375726 | 4.066806 | 0.414436 | 4.571092 | 3 | 1 | 64.08459 | 11.44772 | 1
0 | 0.9986316 | 2 | 108.1924 | 0.1905682 | 0.6937376 | 5.983962 | 16.62965 | 4.993131 | 2.486924 | 0 | 2 | 1 | 49.97597 | 23.9664 | 1
0 | 0.5017305 | 1 | 112.8152 | 0.1888855 | 0.6810525 | 10.03571 | 9.997339 | 4.978467 | 1.485799 | 0.1055502 | 2 | 1 | 50.16113 | 22.63247 | 1
1.977694 | 0 | 1 | 171.214 | 0.1606848 | 1.12329 | 22.06017 | 1.515311 | 2.059651 | 0.4546114 | 5.429063 | 3 | 1 | 49.46501 | 30.77806 | 2
1.997731 | 0.002660163 | 1 | 161.5683 | 0.1228015 | 0.8927751 | 15.9281 | 4.489785 | 5.058047 | 1.232871 | 0.01025435 | 2 | 1 | 53.95906 | 28.49825 | 1
1.990037 | 0.01081693 | 1 | 129.1362 | 0.2177744 | 0.8783188 | 15.88461 | 2.466009 | 6.972739 | 0 | 0 | 5 | 1 | 48.09689 | 12.03356 | 1
1.947939 | 0 | 1 | 161.3337 | 0.1211595 | 0.8990827 | 16.13568 | 2.066026 | 9.966359 | 1.248832 | 0.1508408 | 2 | 1 | 54.12815 | 16.96979 | 1
2.036484 | 0 | 1 | 174.6315 | 0.1596145 | 1.117951 | 14.0144 | 5.238692 | 1.077564 | 0.695306 | 6.492357 | 3 | 1 | 49.84185 | 51.83424 | 1
2.019349 | 0.005067531 | 1 | 148.8453 | 0.2168788 | 0.878883 | 15.9233 | 2.495792 | 6.995487 | 0 | 0.002458897 | 5 | 1 | 63.7181 | 7.970935 | 1
1.993313 | 0.01032813 | 1 | 192.7293 | 0.1498868 | 1.302432 | 16.09488 | 3.712856 | 8.000144 | 0.5388111 | 5.640175 | 3 | 1 | 64.30151 | 12.89927 | 1
2.000334 | 0.002409867 | 1 | 170.9023 | 0.161013 | 1.115843 | 17.95926 | 3.739232 | 0.9889109 | 0.541052 | 6.728532 | 3 | 1 | 51.45945 | 56.40769 | 1
1.979178 | 0 | 1 | 161.5605 | 0.1222639 | 0.9007873 | 15.99724 | 1.967091 | 10.0581 | 1.259425 | 0 | 2 | 1 | 54.56663 | 15.72718 | 1
2.030135 | 0 | 1 | 189.6667 | 0.1999584 | 1.120255 | 15.96639 | 4.748369 | 1.59426 | 0 | 0 | 1 | 1 | 47.48516 | 20.82496 | 1
2.033718 | 0 | 1 | 128.2333 | 0.2175421 | 0.8767411 | 19.2007 | 2.118126 | 7.003077 | 0.003215138 | 0 | 5 | 1 | 63.70665 | 7.868953 | 1
2.002785 | 0.0039443 | 1 | 174.5647 | 0.2175522 | 0.8852221 | 18.90776 | 3.009753 | 7.106286 | 0 | 0 | 5 | 1 | 62.58434 | 9.701804 | 1
2.01819 | 0 | 1 | 161.0062 | 0.1203314 | 0.8935548 | 15.94012 | 4.495292 | 4.975623 | 1.255366 | 0.1040533 | 2 | 1 | 54.19551 | 27.87863 | 1
0.003115102 | 0 | 2 | 113.6439 | 0.1898778 | 0.6849488 | 9.918853 | 9.875017 | 4.987568 | 1.496407 | 0.07920251 | 2 | 1 | 50.34094 | 21.74576 | 1
1.976244 | 0 | 1 | 191.8152 | 0.1495544 | 1.306142 | 15.98994 | 3.775193 | 4.02959 | 0.5367677 | 5.621646 | 3 | 1 | 64.01101 | 15.30587 | 1
1.992681 | 0.0007781447 | 1 | 169.6475 | 0.1602328 | 1.122589 | 21.92501 | 2.447624 | 1.964084 | 0.4480927 | 5.535678 | 3 | 1 | 49.63678 | 41.08687 | 2
2.002345 | 0 | 1 | 174.8869 | 0.159832 | 1.120203 | 10.05398 | 5.085104 | 1.029024 | 1.006581 | 1.125792 | 3 | 1 | 49.33588 | 33.07743 | 1
1.991922 | 0.00108454 | 1 | 174.9861 | 0.1600089 | 1.119545 | 18.01401 | 4.153703 | 1.977206 | 0.5655791 | 13.41526 | 3 | 1 | 49.75833 | 51.87426 | 2
0 | 0.0001371339 | 2 | 113.9703 | 0.189045 | 0.6787079 | 10.07227 | 9.944774 | 4.932119 | 1.501417 | 0.09276083 | 2 | 1 | 51.1441 | 23.07747 | 1
1.998376 | 0.9939463 | 1 | 125.8119 | 0.1718198 | 0.8836412 | 13.07746 | 1.586049 | 3.923398 | 0.9174012 | 7.696403 | 1 | 3 | 119.6904 | 22.45592 | 1
0.9985627 | 0.003846263 | 1 | 158.4278 | 0.1606485 | 1.119083 | 18.0552 | 0.6041379 | 0.9857658 | 0.5527896 | 6.605483 | 3 | 1 | 51.7574 | 31.52436 | 2
2.000929 | 0 | 1 | 161.5645 | 0.1230904 | 0.8991768 | 15.97271 | 2.064164 | 2.518359 | 1.235037 | 0.05364214 | 2 | 1 | 54.20176 | 29.85404 | 1
1.981152 | 0.09393479 | 1 | 126.5547 | 0.180418 | 1.216849 | 20.00848 | 3.283529 | 3.940161 | 0.3724017 | 8.895628 | 3 | 1 | 54.75925 | 26.30493 | 1
1.987258 | 0.01374941 | 1 | 174.7659 | 0.1592234 | 1.116187 | 13.96254 | 5.330935 | 1.007851 | 0.7216589 | 6.260725 | 3 | 1 | 50.63255 | 51.65526 | 1
1.977171 | 0.002923182 | 1 | 160.5848 | 0.1230031 | 0.905001 | 15.88907 | 1.904189 | 5.007975 | 1.268538 | 0.117244 | 2 | 1 | 54.10263 | 23.61926 | 1
2.017377 | 0 | 1 | 192.4074 | 0.150797 | 1.300807 | 16.07752 | 5.839047 | 5.99263 | 0.5467347 | 5.714362 | 3 | 1 | 64.05245 | 12.7187 | 1
1.96258 | 0.00868312 | 1 | 148.2674 | 0.217153 | 0.8752103 | 19.09317 | 2.130132 | 2.959281 | 0 | 0.02844603 | 5 | 1 | 63.12652 | 10.25529 | 1
2.020501 | 0.01130063 | 1 | 147.3754 | 0.2160435 | 0.8858797 | 18.97787 | 2.03888 | 3.010561 | 0.002510424 | 0 | 5 | 1 | 63.58756 | 10.71747 | 1
2.024637 | 0 | 1 | 175.2447 | 0.1605545 | 1.122697 | 14.04364 | 4.017542 | 0.9937428 | 0.7127117 | 6.400751 | 3 | 1 | 49.53609 | 51.84843 | 1
0.9946298 | 0.00213149 | 1 | 159.3657 | 0.1596556 | 1.11863 | 17.9818 | 2.072158 | 1.043158 | 0.5699713 | 6.408941 | 3 | 1 | 52.29471 | 42.88135 | 2
1.953738 | 0 | 1 | 160.595 | 0.122472 | 0.9039373 | 15.83258 | 4.508034 | 9.943167 | 1.241606 | 0 | 2 | 1 | 54.67036 | 22.44 | 1
1.993579 | 0 | 1 | 191.3232 | 0.1504157 | 1.310152 | 19.88834 | 2.017097 | 8.00501 | 0.4353926 | 4.635125 | 3 | 1 | 64.1231 | 11.72512 | 1
0 | 0 | 2 | 115.0555 | 0.1911483 | 0.6874502 | 9.943055 | 10.07401 | 2.444088 | 1.488318 | 0.03955404 | 2 | 1 | 50.84136 | 31.2255 | 1
1.98204 | 0.101134 | 1 | 125.3945 | 0.1799271 | 1.220949 | 20.01711 | 3.360247 | 4.989578 | 0.3687456 | 8.750989 | 3 | 1 | 54.8294 | 21.43191 | 1
1.990844 | 0.002041683 | 1 | 192.0353 | 0.1503672 | 1.310229 | 16.06405 | 3.741423 | 7.951859 | 0.5207813 | 5.561707 | 3 | 1 | 64.04646 | 12.89761 | 1
2.027194 | 0.00343488 | 1 | 121.5604 | 0.2408846 | 0.8482825 | 12.06127 | 6.154084 | 3.459675 | 0.8100759 | 6.102779 | 3 | 2 | 54.83001 | 38.13368 | 1
2.011817 | 0.001458079 | 1 | 174.476 | 0.1596172 | 1.129244 | 18.049 | 0.5732507 | 1.999831 | 0.5448512 | 13.19588 | 3 | 1 | 49.71873 | 22.54637 | 2
0 | 0.4925714 | 2 | 111.1706 | 0.1907272 | 0.6856505 | 5.997207 | 16.61711 | 4.975134 | 2.496952 | 0 | 2 | 1 | 49.78035 | 25.48978 | 1
1.971608 | 0 | 1 | 173.9683 | 0.2171056 | 0.8789572 | 19.23998 | 2.027194 | 7.064477 | 0.0168796 | 0.1224699 | 5 | 1 | 63.16938 | 7.542917 | 1
1.994188 | 0 | 1 | 189.9652 | 0.1497929 | 1.303064 | 16.05689 | 3.62934 | 4.051837 | 0.5183805 | 5.685035 | 3 | 1 | 64.04384 | 14.04988 | 1
1.996207 | 0 | 1 | 167.3666 | 0.1503766 | 1.308052 | 20.01805 | 4.632519 | 8.035378 | 0 | 0 | 5 | 1 | 64.4317 | 15.70731 | 1
1.008818 | 0.006447124 | 1 | 111.0101 | 0.2403688 | 0.8539954 | 12.04605 | 6.287873 | 3.534507 | 0.7329526 | 2.147319 | 3 | 2 | 55.96211 | 25.32513 | 1
0 | 0.9928647 | 2 | 106.8997 | 0.1910409 | 0.6906149 | 9.967567 | 9.962435 | 2.505727 | 1.513673 | 0 | 2 | 1 | 50.63578 | 21.74145 | 1
2.00909 | 0 | 1 | 170.0757 | 0.1608576 | 1.117712 | 21.99535 | 0.997668 | 1.05736 | 0.4490956 | 5.583373 | 3 | 1 | 49.77743 | 36.00381 | 2
0.03439051 | 0.005847279 | 1 | 122.7329 | 0.1570963 | 0.987418 | 9.330779 | 10.3982 | 2.487074 | 0 | 0.09249006 | 5 | 2 | 45.66381 | 22.92133 | 1
2.314493 | 0 | 1 | 136.8356 | 0.1688014 | 1.057845 | 9.468565 | 10.60931 | 2.59317 | 0 | 0 | 2 | 1 | 40.95 | 32.93061 | 1
1.999145 | 0.002824923 | 1 | 147.5833 | 0.2170358 | 0.8755684 | 19.24304 | 3.001542 | 2.95858 | 0 | 0 | 5 | 1 | 47.2379 | 13.57055 | 1
2.996745 | 0 | 1 | 181.4311 | 0.1593129 | 1.120629 | 18.01206 | 1.036577 | 0.9503757 | 0.5381974 | 6.586755 | 3 | 1 | 51.70706 | 43.24062 | 1
0 | 0.001575518 | 1 | 111.349 | 0.1901273 | 0.6843895 | 6.008676 | 16.53482 | 4.938676 | 2.488735 | 0 | 2 | 1 | 49.54972 | 24.02773 | 1
2.320982 | 0 | 1 | 132.8232 | 0.157069 | 0.9828944 | 9.581166 | 10.49662 | 2.446329 | 0.007290942 | 0.01977936 | 5 | 2 | 45.87833 | 20.3334 | 1
1.988852 | 0.004092843 | 1 | 128.0919 | 0.2176442 | 0.8817097 | 15.92908 | 2.604844 | 4.928372 | 0 | 0 | 5 | 1 | 48.27309 | 14.42278 | 1
0.0008036735 | 0 | 1 | 93.22066 | 0.2386837 | 0.8458076 | 11.93607 | 6.132819 | 3.509412 | 0.7564067 | 2.111946 | 3 | 2 | 55.97771 | 24.08963 | 2
2.00091 | 0 | 1 | 192.5161 | 0.1499493 | 1.301672 | 16.00192 | 5.739335 | 6.037535 | 0.5353108 | 5.618699 | 3 | 1 | 63.9465 | 12.53011 | 1
1.991083 | 0.001819649 | 1 | 165.6115 | 0.149954 | 1.299536 | 19.90773 | 4.545021 | 8.001501 | 0 | 0 | 5 | 1 | 64.66737 | 16.71837 | 1
1.975609 | 0.003274537 | 1 | 166.1706 | 0.1510663 | 1.305871 | 20.01492 | 4.533289 | 5.939101 | 0 | 0.06559804 | 5 | 1 | 64.70171 | 18.04857 | 1
2.00574 | 0.009160151 | 1 | 175.4094 | 0.2165734 | 0.8729622 | 19.03191 | 2.099274 | 4.979352 | 0.01377501 | 0.1428811 | 5 | 1 | 62.96361 | 11.06829 | 1
1.998916 | 0 | 1 | 174.6534 | 0.2173529 | 0.8717809 | 15.97545 | 3.809139 | 7.036993 | 0 | 0 | 5 | 1 | 48.09114 | 16.09947 | 1
2.00889 | 0.1090775 | 1 | 125.3206 | 0.1799255 | 1.224752 | 11.95853 | 5.706194 | 4.984968 | 0.7018003 | 9.067994 | 3 | 1 | 54.66202 | 36.92942 | 1
0 | 0 | 1 | 141.0402 | 0.1863476 | 1.16563 | 9.432968 | 10.66493 | 2.464902 | 0.03267882 | 0 | 5 | 2 | 46.13295 | 27.70984 | 1
2.021696 | 0.008152034 | 1 | 166.8048 | 0.1507224 | 1.307153 | 19.99083 | 4.384492 | 7.933453 | 0.003857204 | 0 | 5 | 1 | 64.67785 | 14.66253 | 1
1.984418 | 0.005015646 | 1 | 191.4149 | 0.1504464 | 1.307478 | 16.0297 | 2.583339 | 7.981416 | 0.5281965 | 5.570537 | 3 | 1 | 64.18538 | 17.04216 | 1
2.030425 | 0 | 1 | 190.8827 | 0.1500534 | 1.303481 | 15.90187 | 3.76359 | 3.969115 | 0.5256037 | 5.683775 | 3 | 1 | 64.3163 | 19.86955 | 1
1.968942 | 0.001883868 | 1 | 127.8863 | 0.216144 | 0.8813777 | 19.05763 | 2.138498 | 2.996203 | 0.004415393 | 0 | 5 | 1 | 47.27475 | 17.57243 | 1
2.007726 | 0 | 1 | 192.6494 | 0.1505196 | 1.307721 | 16.00855 | 2.556982 | 8.020942 | 0.5393563 | 5.590891 | 3 | 1 | 63.74098 | 11.32679 | 1
2.008449 | 0.003838333 | 1 | 170.3512 | 0.1603085 | 1.116812 | 18.10878 | 0.7065143 | 0.9875823 | 0.5300408 | 6.523646 | 3 | 1 | 51.81418 | 35.03567 | 2
1.985862 | 0.0986301 | 1 | 125.9068 | 0.1790842 | 1.217442 | 19.79447 | 1.941837 | 3.008124 | 0.34356 | 8.948475 | 3 | 1 | 54.82126 | 19.70291 | 1
2.007542 | 0 | 1 | 169.3024 | 0.1496585 | 1.303104 | 20.05 | 1.97947 | 4.02075 | 0 | 0.03503411 | 5 | 1 | 64.72499 | 19.02021 | 1
2.022739 | 0.008400208 | 1 | 121.8396 | 0.2401133 | 0.8444438 | 11.96882 | 6.145897 | 3.445936 | 0 | 0.1112616 | 4 | 1 | 48.32587 | 9.725224 | 1
1.960604 | 0.09939429 | 1 | 117.7062 | 0.1801972 | 1.218991 | 19.9598 | 3.228593 | 4.082912 | 0.3708944 | 8.945597 | 3 | 1 | 54.60653 | 23.37443 | 1
2.008935 | 0.005070592 | 1 | 174.4675 | 0.216645 | 0.8778281 | 19.04464 | 3.164491 | 4.967406 | 0 | 0.03157388 | 5 | 1 | 47.75665 | 18.37076 | 1
1.955691 | 0 | 1 | 174.2514 | 0.1596662 | 1.120232 | 13.97042 | 5.400684 | 1.022708 | 0.711862 | 6.444602 | 3 | 1 | 50.07706 | 51.73715 | 1
1.982839 | 0.01022597 | 1 | 170.0937 | 0.158932 | 1.11967 | 22.05046 | 0.5280722 | 1.950061 | 0.4536952 | 5.480429 | 3 | 1 | 49.62781 | 19.40933 | 2
2.028953 | 0.145838 | 1 | 116.4116 | 0.1808009 | 1.220971 | 19.95637 | 3.124131 | 4.004842 | 0.3599415 | 8.90842 | 3 | 1 | 54.84887 | 20.25302 | 1
1.989661 | 0 | 1 | 174.3943 | 0.2164652 | 0.8836176 | 19.23481 | 3.101044 | 3.00645 | 0 | 0.07120542 | 5 | 1 | 47.56625 | 21.79126 | 1
1.979138 | 0.009353818 | 1 | 192.4843 | 0.1506913 | 1.310767 | 16.05071 | 3.702506 | 8.072936 | 0.5226514 | 5.562281 | 3 | 1 | 64.23142 | 11.77543 | 1
1.996482 | 0 | 1 | 174.741 | 0.1599797 | 1.124018 | 18.01609 | 0.5727063 | 0.9897738 | 0.5610508 | 13.38568 | 3 | 1 | 50.36316 | 32.8034 | 2
2.03675 | 1.009824 | 1 | 125.4046 | 0.1727499 | 0.8764316 | 12.9865 | 5.709281 | 2.057126 | 0.9231582 | 7.741092 | 1 | 3 | 119.9974 | 23.99713 | 1
1.967448 | 1.005472 | 1 | 124.4802 | 0.1715393 | 0.8778591 | 10.09671 | 7.500092 | 2.012769 | 0.9864804 | 10.15455 | 1 | 3 | 119.4797 | 21.39963 | 1
1.981317 | 0 | 1 | 146.4194 | 0.2172568 | 0.882399 | 16.00859 | 3.874977 | 7.081421 | 0.01130357 | 0 | 5 | 1 | 64.32478 | 10.319 | 1
2.026612 | 0 | 1 | 192.156 | 0.1493883 | 1.311097 | 19.9056 | 1.93165 | 7.921745 | 0.4088172 | 4.410107 | 3 | 1 | 64.68044 | 12.95637 | 1
0.03301408 | 0.9998815 | 2 | 108.3209 | 0.1891264 | 0.6836143 | 9.94295 | 9.919042 | 5.021197 | 1.479727 | 0.02844665 | 2 | 1 | 50.87224 | 26.07147 | 1
1.998162 | 0.0006235607 | 1 | 161.6806 | 0.1226175 | 0.9012643 | 16.05158 | 0.957008 | 2.382497 | 1.247098 | 0.009448373 | 2 | 1 | 54.11555 | 24.23434 | 2
0 | 0.007161574 | 2 | 113.9376 | 0.1892156 | 0.6824992 | 10.07613 | 10.0242 | 9.997447 | 1.497038 | 0 | 2 | 1 | 50.72415 | 21.4721 | 1
2.037246 | 0.009746066 | 1 | 165.9366 | 0.1502432 | 1.310296 | 19.97559 | 4.58776 | 6.044884 | 0.0008614798 | 0 | 5 | 1 | 64.94773 | 18.58765 | 1
0.02833557 | 0.4957972 | 2 | 111.7608 | 0.1908418 | 0.6863602 | 9.939654 | 9.993796 | 2.563551 | 1.486018 | 0 | 2 | 1 | 50.68498 | 29.30093 | 1
2.312066 | 0.004915726 | 1 | 133.1889 | 0.1577019 | 0.9814639 | 9.50639 | 10.42262 | 2.532471 | 0.01057016 | 0.01660293 | 5 | 2 | 46.40706 | 20.57192 | 1
0 | 0.5046962 | 1 | 113.1009 | 0.1898672 | 0.6846437 | 16.12003 | 6.161568 | 4.987227 | 0.957795 | 0 | 2 | 1 | 47.13947 | 19.71634 | 1
1.999129 | 0.006586024 | 1 | 175.9456 | 0.1590762 | 1.129186 | 18.00334 | 1.013503 | 1.023964 | 0.5552993 | 13.22418 | 3 | 1 | 49.87493 | 37.31706 | 2
1.99715 | 0.003059759 | 1 | 174.2049 | 0.1602963 | 1.120854 | 9.897267 | 2.071376 | 1.110622 | 1.00374 | 1.209244 | 3 | 1 | 50.14213 | 25.02024 | 1
2.00588 | 0 | 1 | 129.7157 | 0.2180017 | 0.8893311 | 15.90891 | 3.903803 | 7.003314 | 0 | 0.06023282 | 5 | 1 | 64.31617 | 8.164633 | 1
2.025786 | 0 | 1 | 122.12 | 0.2395814 | 0.8400759 | 12.06362 | 6.165203 | 3.542248 | 0 | 0 | 4 | 1 | 48.13063 | 10.40438 | 1
2.015629 | 0 | 1 | 168.8362 | 0.1595329 | 1.12316 | 17.99176 | 2.010024 | 0.9811252 | 0.547318 | 6.549857 | 3 | 1 | 51.45986 | 47.03691 | 1
1.980853 | 0 | 1 | 166.5374 | 0.1500707 | 1.297603 | 20.10226 | 1.926143 | 6.047057 | 0 | 0.008810286 | 5 | 1 | 64.49365 | 15.74974 | 1
0.02446235 | 0.5060129 | 2 | 112.0531 | 0.1905861 | 0.6864699 | 10.07038 | 9.935554 | 5.039831 | 1.492218 | 0 | 2 | 1 | 50.3695 | 23.52847 | 1
2.005565 | 0.001872282 | 1 | 201.5705 | 0.2007144 | 1.122657 | 15.89498 | 4.646462 | 0.9731612 | 0 | 0 | 1 | 1 | 47.96067 | 26.51043 | 1
2.01221 | 0.007044219 | 1 | 173.873 | 0.1592791 | 1.123527 | 10.00351 | 0.976028 | 1.034171 | 0.98278 | 1.145551 | 3 | 1 | 49.98839 | 20.9974 | 1
0.02606257 | 0.002096863 | 1 | 126.2966 | 0.1591287 | 1.116636 | 17.8503 | 3.603393 | 1.036258 | 0.5497884 | 6.566012 | 3 | 1 | 52.00158 | 30.91473 | 2
1.980246 | 0 | 1 | 168.4512 | 0.1517367 | 1.312645 | 20.09837 | 2.177774 | 8.032529 | 0 | 0.001742144 | 5 | 1 | 64.36145 | 19.43605 | 1
0 | 0.4845331 | 2 | 111.7591 | 0.1901506 | 0.6842243 | 9.973217 | 9.967034 | 2.498191 | 1.50933 | 0 | 2 | 1 | 50.60134 | 30.75885 | 1
2.290555 | 0.0009130301 | 1 | 133.5861 | 0.1574147 | 0.9866008 | 9.467492 | 10.59716 | 2.554032 | 0.003909658 | 0 | 5 | 2 | 46.22779 | 21.16204 | 1
1.972137 | 0 | 1 | 147.1361 | 0.2168188 | 0.8778237 | 19.05531 | 3.094062 | 2.9589 | 0.003925876 | 0 | 5 | 1 | 63.20657 | 9.592744 | 1
0.006161542 | 0.09400586 | 1 | 89.65635 | 0.1802849 | 1.215217 | 20.03712 | 3.41016 | 4.000429 | 0.3815609 | 8.948816 | 3 | 1 | 54.56003 | 11.86437 | 2
2.044634 | 0 | 1 | 191.5356 | 0.1509342 | 1.314878 | 15.90826 | 3.774316 | 6.004897 | 0.5214705 | 5.632097 | 3 | 1 | 64.35666 | 12.30349 | 1
2.967299 | 0 | 1 | 181.1602 | 0.1601743 | 1.120202 | 17.92001 | 1.060022 | 1.051495 | 0.5587487 | 6.814888 | 3 | 1 | 51.62968 | 42.8809 | 1
1.999426 | 0 | 1 | 165.9698 | 0.1513883 | 1.312848 | 19.99573 | 4.45761 | 7.957513 | 0.01266672 | 0 | 5 | 1 | 65.29345 | 16.80273 | 1
0.01138338 | 0.5040856 | 2 | 110.7091 | 0.1900637 | 0.6908684 | 9.949077 | 10.07003 | 5.010599 | 1.489393 | 0.06971389 | 2 | 1 | 50.60911 | 22.90605 | 1
2.302187 | 0.001157364 | 1 | 148.4213 | 0.1855882 | 1.161967 | 9.527248 | 10.55033 | 2.478357 | 0 | 0 | 2 | 1 | 41.35848 | 28.16216 | 1
1.99799 | 0.009866447 | 1 | 174.9943 | 0.1601346 | 1.125119 | 9.952054 | 3.972821 | 1.004812 | 0.9918252 | 1.073388 | 3 | 1 | 49.88906 | 31.39316 | 1
1.976911 | 0.09364595 | 1 | 124.77 | 0.1802704 | 1.222119 | 20.12964 | 3.172554 | 5.017246 | 0.381321 | 8.871065 | 3 | 1 | 54.82691 | 19.57522 | 1
0.00413696 | 0.005405819 | 1 | 93.7032 | 0.2400991 | 0.8417723 | 12.05636 | 6.232964 | 3.443799 | 0.7387198 | 2.467603 | 3 | 1 | 50.35293 | 25.68646 | 1
2.986551 | 0.1002902 | 1 | 133.1599 | 0.1792531 | 1.221889 | 20.05534 | 3.226825 | 4.055569 | 0.3644953 | 8.90632 | 3 | 1 | 54.37305 | 26.33367 | 1
1.961082 | 0.1042622 | 1 | 117.6877 | 0.1801817 | 1.215694 | 19.95083 | 3.312323 | 4.018808 | 0.3607718 | 8.876678 | 3 | 1 | 54.27498 | 21.523 | 1
2.02123 | 0.09732172 | 1 | 123.9732 | 0.1797824 | 1.226762 | 16.19553 | 4.173344 | 4.962255 | 0.510247 | 8.385108 | 3 | 1 | 54.69043 | 25.49184 | 1
2.017032 | 0.1065754 | 1 | 118.586 | 0.1796621 | 1.223426 | 19.96432 | 3.112194 | 3.985001 | 0.3575903 | 8.818935 | 3 | 1 | 54.4977 | 21.32632 | 1
2.000918 | 0.001811379 | 1 | 122.0306 | 0.2399854 | 0.8458544 | 11.94198 | 6.296342 | 3.565686 | 0 | 0.07774421 | 4 | 2 | 53.60175 | 14.28194 | 1
2.004071 | 0 | 1 | 160.9537 | 0.1217116 | 0.9040139 | 16.05744 | 4.592741 | 2.518281 | 1.244782 | 0 | 2 | 1 | 54.42986 | 30.53823 | 1
0.0190922 | 0.9999262 | 2 | 108.1099 | 0.1895934 | 0.6798117 | 6.015868 | 16.54718 | 4.957583 | 2.4968 | 0.01601981 | 2 | 1 | 49.0651 | 24.30067 | 1
0.003986843 | 0.9985302 | 1 | 109.5975 | 0.1887327 | 0.6833166 | 9.933482 | 10.12943 | 4.965556 | 1.513214 | 0.01352452 | 2 | 1 | 50.54361 | 26.00376 | 1
2.016066 | 0.0030014 | 1 | 173.4119 | 0.1610161 | 1.118937 | 14.17848 | 5.457306 | 1.027466 | 0.71507 | 6.408264 | 3 | 1 | 50.04309 | 51.72192 | 1
1.994713 | 0 | 1 | 201.3898 | 0.2003232 | 1.129411 | 15.9793 | 4.671737 | 4.032742 | 0 | 0 | 1 | 1 | 47.95618 | 18.44513 | 1
2.023316 | 0 | 1 | 123.5567 | 0.2398987 | 0.8416478 | 12.00033 | 6.169881 | 3.515952 | 0.7413401 | 2.699381 | 3 | 1 | 50.28758 | 27.21327 | 1
2.005701 | 0.002425445 | 1 | 191.4267 | 0.1499879 | 1.301084 | 20.19516 | 4.575516 | 7.987187 | 0.4334446 | 4.671005 | 3 | 1 | 64.06256 | 11.3838 | 1
2.003449 | 0.0002026176 | 1 | 175.225 | 0.1583275 | 1.11392 | 18.0659 | 4.06844 | 2.035595 | 0.5505394 | 13.36627 | 3 | 1 | 50.14533 | 52.84665 | 2
1.977429 | 0.008264284 | 1 | 170.7273 | 0.1595763 | 1.123815 | 17.99903 | 0.6187357 | 0.986289 | 0.542618 | 6.612751 | 3 | 1 | 51.4453 | 35.14908 | 2
1.0051 | 0.004749089 | 1 | 159.1407 | 0.1604163 | 1.117499 | 18.18543 | 0.5723504 | 0.9624269 | 0.55653 | 6.60748 | 3 | 1 | 51.37938 | 31.68201 | 2
2.985215 | 0 | 1 | 182.2008 | 0.1605479 | 1.11933 | 18.05356 | 2.000424 | 1.069749 | 0.5462067 | 6.694671 | 3 | 1 | 50.88274 | 50.0721 | 1
0 | 0.001329516 | 1 | 94.15135 | 0.2403401 | 0.8493649 | 12.05001 | 6.355078 | 3.521488 | 0.005659142 | 0 | 4 | 1 | 48.4976 | 11.89295 | 2
0 | 0.001814084 | 1 | 94.03883 | 0.2400587 | 0.8454884 | 11.9686 | 6.276888 | 3.4655 | 0.7542959 | 2.714116 | 3 | 1 | 49.98777 | 25.42611 | 1
0 | 0.5024745 | 2 | 111.2476 | 0.1910119 | 0.6873302 | 10.00402 | 10.07301 | 5.005902 | 1.48642 | 0.06051769 | 2 | 1 | 51.21402 | 23.13121 | 1
2.03776 | 0.0887985 | 1 | 126.5082 | 0.1798089 | 1.222253 | 19.96662 | 3.22477 | 4.0012 | 0.3911262 | 8.87861 | 3 | 1 | 55.12841 | 22.95529 | 1
0.02365984 | 0 | 1 | 126.0302 | 0.1606311 | 1.118187 | 18.11702 | 1.006978 | 0.9846173 | 0.5541004 | 6.632668 | 3 | 1 | 51.89411 | 22.23747 | 2
0.03412773 | 0.9908921 | 2 | 107.7081 | 0.19003 | 0.6857708 | 9.869187 | 9.912044 | 2.510267 | 1.468473 | 0.04793594 | 2 | 1 | 50.81847 | 22.1836 | 1
0 | 0.007843012 | 1 | 109.3555 | 0.1897413 | 0.6874893 | 6.111017 | 16.65972 | 4.959181 | 2.504504 | 0 | 2 | 1 | 49.47428 | 22.5502 | 1
2.001266 | 0 | 1 | 201.303 | 0.1994152 | 1.123654 | 15.82869 | 4.663483 | 4.038406 | 0 | 0.07909484 | 1 | 1 | 47.94735 | 18.99831 | 1
1.977012 | 0 | 1 | 147.6225 | 0.2166021 | 0.8763124 | 19.09529 | 2.082747 | 2.999729 | 0.01230704 | 0.0973294 | 5 | 1 | 63.27616 | 10.76578 | 1
1.987636 | 0.05550238 | 1 | 120.2068 | 0.1803833 | 1.207285 | 19.976 | 3.233576 | 3.929247 | 0.3706754 | 8.879917 | 3 | 1 | 54.95416 | 24.25274 | 1
1.983684 | 1.002591 | 1 | 124.5826 | 0.1715681 | 0.8828606 | 11.95772 | 1.47745 | 3.98997 | 0 | 0 | 5 | 3 | 126.8092 | 18.89884 | 1
2.022029 | 0 | 1 | 191.757 | 0.1497752 | 1.312176 | 20.05607 | 4.651146 | 3.972926 | 0.4239981 | 4.49194 | 3 | 1 | 63.63512 | 13.25229 | 1
0 | 0 | 1 | 110.3429 | 0.1906687 | 0.6873129 | 15.99958 | 6.376762 | 4.868539 | 0.9434385 | 0 | 2 | 1 | 47.62089 | 20.67474 | 1
2.018987 | 0 | 1 | 170.5867 | 0.1601907 | 1.121129 | 21.94573 | 2.601561 | 1.99315 | 0.4478565 | 5.372486 | 3 | 1 | 50.33981 | 40.68214 | 2
0.01073611 | 0 | 1 | 126.1085 | 0.1605598 | 1.117625 | 18.01252 | 3.795402 | 1.045578 | 0.5544325 | 6.577981 | 3 | 1 | 51.56118 | 30.38341 | 2
3.040939 | 0 | 1 | 182.5392 | 0.1602981 | 1.122105 | 17.94342 | 1.101787 | 0.9952603 | 0.5559505 | 6.537706 | 3 | 1 | 51.64687 | 39.75314 | 1
1.973708 | 0 | 1 | 175.39 | 0.159562 | 1.123591 | 17.95629 | 4.165062 | 1.031131 | 0.5204516 | 13.39096 | 3 | 1 | 49.59213 | 55.94863 | 1
0.02237841 | 0 | 1 | 94.01686 | 0.2400108 | 0.8463917 | 11.8783 | 6.241042 | 3.500373 | 0.006027919 | 0 | 4 | 2 | 54.15947 | 15.48662 | 1
0.02037393 | 0 | 1 | 134.4966 | 0.1694483 | 1.073788 | 9.463399 | 10.5432 | 2.479937 | 0.008025767 | 0.03484655 | 5 | 2 | 45.61959 | 30.48194 | 1
1.982702 | 0.007066152 | 1 | 191.2606 | 0.1498414 | 1.301688 | 16.04017 | 3.73489 | 5.967838 | 0.5355988 | 5.576963 | 3 | 1 | 63.64109 | 12.51851 | 1
0.01789823 | 0.4993735 | 2 | 112.1961 | 0.1896113 | 0.6871568 | 10.00302 | 9.925412 | 2.443607 | 1.503512 | 0.1362822 | 2 | 1 | 50.68056 | 25.84111 | 1
3.005974 | 0.0002304104 | 1 | 182.4691 | 0.1596041 | 1.115057 | 18.14753 | 0.6879381 | 1.040698 | 0.5734445 | 6.596284 | 3 | 1 | 51.58217 | 37.12051 | 2
1.995957 | 0.002458174 | 1 | 175.6391 | 0.1611843 | 1.123704 | 18.21237 | 1.887684 | 1.032124 | 0.5540281 | 13.16046 | 3 | 1 | 50.24383 | 47.99581 | 1
1.985357 | 0 | 1 | 170.016 | 0.15976 | 1.113343 | 21.96227 | 2.918962 | 0.987766 | 0.4534254 | 5.551252 | 3 | 1 | 50.17719 | 52.98737 | 2
1.98722 | 0.002800015 | 1 | 166.9988 | 0.1510929 | 1.302656 | 19.93227 | 1.928659 | 5.911011 | 0 | 0.01983881 | 5 | 1 | 64.42945 | 18.60691 | 1
2.036428 | 0 | 1 | 175.6445 | 0.1597275 | 1.117335 | 18.09183 | 4.160855 | 2.020753 | 0.5318992 | 13.34755 | 3 | 1 | 49.40081 | 50.97954 | 2
2.300012 | 0 | 1 | 136.6079 | 0.1698924 | 1.064421 | 9.527246 | 10.54003 | 2.460225 | 0.004413955 | 0 | 2 | 1 | 40.70639 | 32.85932 | 1
2.0139 | 0.003518441 | 1 | 174.5999 | 0.1605248 | 1.117493 | 14.09232 | 5.331838 | 1.006325 | 0.7068389 | 6.408249 | 3 | 1 | 49.78003 | 51.75821 | 1
1.985945 | 0.009152305 | 1 | 174.5101 | 0.2177751 | 0.8771834 | 19.13242 | 1.976589 | 6.932245 | 0 | 0 | 5 | 1 | 63.27089 | 7.595231 | 1
2.286141 | 0.004447258 | 1 | 133.6655 | 0.1574932 | 0.9865301 | 9.484203 | 10.44112 | 2.504044 | 0 | 0.06388716 | 5 | 2 | 46.18958 | 20.23289 | 1
2.019228 | 0.005663015 | 1 | 161.9753 | 0.1230717 | 0.8976703 | 15.98466 | 2.032864 | 2.494227 | 1.247773 | 0.004795496 | 2 | 1 | 54.18558 | 29.27653 | 1
1.976016 | 0 | 1 | 128.4549 | 0.2174412 | 0.8859089 | 19.13518 | 3.101384 | 6.894066 | 0 | 0 | 5 | 1 | 47.82912 | 11.89403 | 1
2.292621 | 0 | 1 | 132.1517 | 0.1582641 | 0.9901787 | 9.482841 | 10.56654 | 2.571127 | 0.0005996978 | 0 | 2 | 1 | 41.79318 | 28.21321 | 1
0.0006047167 | 0.5091429 | 2 | 111.6047 | 0.1893116 | 0.6851046 | 10.09912 | 10.0007 | 4.985682 | 1.480519 | 0 | 2 | 1 | 50.61333 | 23.45876 | 1
2.001979 | 0.01260567 | 1 | 173.9228 | 0.2174237 | 0.8884748 | 15.79415 | 3.759397 | 4.988602 | 0.01073668 | 0.06492199 | 5 | 1 | 48.12783 | 18.24412 | 1
1.996817 | 0.009466035 | 1 | 190.6635 | 0.1505407 | 1.31034 | 16.09869 | 2.524932 | 6.023505 | 0.5353751 | 5.554223 | 3 | 1 | 63.73977 | 14.88174 | 1
2.007034 | 0 | 1 | 191.0656 | 0.1498313 | 1.304192 | 19.84773 | 4.451599 | 3.997773 | 0.4387029 | 4.556853 | 3 | 1 | 64.09869 | 13.1792 | 1
0.01231306 | 0 | 1 | 93.90515 | 0.2403036 | 0.8472336 | 12.01179 | 6.278715 | 3.516001 | 0.8257632 | 6.210577 | 3 | 1 | 49.9521 | 26.90551 | 2
0.01305558 | 0 | 2 | 115.1955 | 0.1893872 | 0.688725 | 9.973093 | 9.969915 | 2.449692 | 1.504086 | 0 | 2 | 1 | 50.49564 | 20.44564 | 1
1.982481 | 0 | 1 | 174.5244 | 0.2168407 | 0.8767533 | 18.97675 | 2.276134 | 2.99375 | 0 | 0.1078741 | 5 | 1 | 62.97892 | 16.5253 | 1
2.29495 | 0 | 1 | 133.2329 | 0.1561052 | 0.9828611 | 9.332562 | 10.44499 | 2.416064 | 0 | 0 | 5 | 2 | 45.83854 | 20.44691 | 1
0.02123268 | 1.009852 | 1 | 109.8135 | 0.1911601 | 0.6868348 | 15.91079 | 6.224379 | 4.989553 | 0.9202538 | 0.00808977 | 2 | 1 | 47.13376 | 21.51592 | 1
2.015899 | 0 | 1 | 173.5292 | 0.2170865 | 0.8781315 | 15.90371 | 2.492996 | 3.063527 | 0.002069799 | 0 | 5 | 1 | 64.14155 | 20.20689 | 1
1.975602 | 0.00185493 | 1 | 192.187 | 0.151636 | 1.314497 | 15.95105 | 5.653049 | 7.933795 | 0.5171723 | 5.651318 | 3 | 1 | 64.05261 | 12.87156 | 1
0.006246311 | 1.00844 | 2 | 107.6927 | 0.1907206 | 0.6895906 | 15.91539 | 6.302053 | 4.984581 | 0.9313176 | 0.00393034 | 2 | 1 | 47.4772 | 19.91775 | 1
1.964844 | 0 | 1 | 202.1558 | 0.2002606 | 1.117303 | 16.00991 | 4.686235 | 3.90663 | 0 | 0.07975582 | 1 | 1 | 48.3693 | 18.63731 | 1
2.000834 | 0.01248919 | 1 | 169.6861 | 0.1596591 | 1.121793 | 21.89985 | 0.8293311 | 2.000349 | 0.448717 | 5.390714 | 3 | 1 | 50.06388 | 26.83146 | 2
0.03372609 | 0.5122227 | 2 | 110.9359 | 0.1896452 | 0.6918046 | 6.055198 | 16.71652 | 5.020494 | 2.483416 | 0.05130408 | 2 | 1 | 48.9644 | 25.72459 | 1
1.983155 | 0 | 1 | 174.5883 | 0.2175253 | 0.8737807 | 15.82774 | 2.4701 | 7.016858 | 0.01847668 | 0 | 5 | 1 | 64.29574 | 11.58936 | 1
0.9851729 | 0 | 1 | 111.4366 | 0.239925 | 0.8418486 | 11.90874 | 6.242477 | 3.473541 | 0.8336931 | 6.216166 | 3 | 1 | 49.49492 | 40.45923 | 1
2.013578 | 0.004277969 | 1 | 175.3411 | 0.1592212 | 1.119953 | 9.95092 | 3.048539 | 0.9057401 | 1.018583 | 1.13948 | 3 | 1 | 49.89819 | 28.64898 | 1
0 | 0 | 1 | 93.38088 | 0.2390845 | 0.8463037 | 12.05039 | 6.223845 | 3.44542 | 0.7367819 | 2.460689 | 3 | 1 | 50.1463 | 25.55358 | 1
0 | 0.9929038 | 2 | 106.8571 | 0.1896962 | 0.6862511 | 5.888528 | 16.63992 | 5.055236 | 2.494547 | 0 | 2 | 1 | 49.22168 | 22.69017 | 1
0.01059963 | 0.5078612 | 1 | 112.1227 | 0.1913126 | 0.6851627 | 10.02336 | 10.17676 | 5.038641 | 1.500025 | 0 | 2 | 1 | 50.73356 | 24.75313 | 1
0 | 1.007464 | 1 | 109.8973 | 0.1915407 | 0.6850983 | 15.92191 | 6.095541 | 4.995985 | 0.954632 | 0.09071563 | 2 | 1 | 48.14485 | 16.8063 | 1
0 | 0.000954156 | 1 | 96.29966 | 0.1801192 | 1.221617 | 19.93654 | 3.157775 | 4.007135 | 0.3884995 | 8.923905 | 3 | 1 | 54.78597 | 15.82427 | 2
0.01322527 | 0.4922516 | 2 | 111.2454 | 0.1903403 | 0.691244 | 10.03256 | 9.921681 | 4.954825 | 1.493857 | 0.09935953 | 2 | 1 | 50.62757 | 23.35799 | 1
0.007491489 | 0 | 1 | 110.9205 | 0.1900581 | 0.6844464 | 10.17666 | 10.1283 | 5.056738 | 1.490359 | 0.005807752 | 2 | 1 | 50.72253 | 26.64174 | 1
1.004742 | 0.0006579153 | 1 | 109.3855 | 0.2394231 | 0.8564179 | 11.92595 | 6.203771 | 3.468385 | 0 | 0.118506 | 4 | 1 | 48.1413 | 13.93262 | 1
0 | 0.996933 | 2 | 108.638 | 0.1910534 | 0.6947241 | 16.05851 | 6.267227 | 5.019223 | 0.9507015 | 0.1106167 | 2 | 1 | 47.36573 | 15.30135 | 1
2.006577 | 0 | 1 | 192.2306 | 0.1514655 | 1.313866 | 15.97458 | 3.716001 | 7.941624 | 0.5318521 | 5.552357 | 3 | 1 | 64.30755 | 13.77807 | 1
1.997801 | 0.006270351 | 1 | 174.078 | 0.1594805 | 1.12262 | 17.96141 | 4.209926 | 1.992166 | 0.5583168 | 13.26098 | 3 | 1 | 49.84203 | 51.01844 | 2
2.008136 | 0.00449849 | 1 | 147.6445 | 0.217173 | 0.8881001 | 15.98708 | 3.772673 | 5.054883 | 0.01309171 | 0 | 5 | 1 | 63.82509 | 11.42442 | 1
1.991169 | 0.008455723 | 1 | 169.5358 | 0.1597384 | 1.118779 | 17.93144 | 0.684818 | 0.9583719 | 0.5667381 | 6.600037 | 3 | 1 | 52.15193 | 34.85622 | 2
1.996755 | 0 | 1 | 161.6771 | 0.1220264 | 0.8951852 | 15.90619 | 1.092317 | 2.532943 | 1.26164 | 0.1267985 | 2 | 1 | 53.8269 | 23.847 | 2
1.982407 | 0 | 1 | 160.9926 | 0.1229604 | 0.896476 | 16.0374 | 4.531575 | 2.452488 | 1.257362 | 0 | 2 | 1 | 54.47346 | 31.46702 | 1
1.999378 | 0.004656803 | 1 | 167.7884 | 0.149613 | 1.304049 | 20.12962 | 1.947284 | 7.960351 | 0.01600291 | 0 | 5 | 1 | 64.63765 | 19.26497 | 1
0 | 0.5027492 | 1 | 113.0414 | 0.1905249 | 0.6869836 | 6.060959 | 16.68905 | 4.999605 | 2.485619 | 0 | 2 | 1 | 48.9338 | 25.35047 | 1
1.980202 | 0.009402063 | 1 | 160.5473 | 0.1226942 | 0.899952 | 15.88564 | 4.673457 | 2.542714 | 1.276621 | 0 | 2 | 1 | 54.08336 | 30.1387 | 1
0.004596786 | 0.002580242 | 2 | 114.4684 | 0.190171 | 0.6873163 | 9.949986 | 10.04052 | 4.986891 | 1.51255 | 0.2863978 | 2 | 1 | 50.53015 | 21.77584 | 1
2.003781 | 0.01133925 | 1 | 127.8538 | 0.2177405 | 0.8795954 | 15.97962 | 3.784479 | 5.027193 | 0 | 0.1126223 | 5 | 1 | 47.69537 | 14.25033 | 1
0.01391281 | 0.00331333 | 1 | 93.39325 | 0.2400524 | 0.8467143 | 12.12851 | 6.151709 | 3.550297 | 0.8464675 | 6.030314 | 3 | 2 | 54.83245 | 29.47016 | 2
1.992338 | 0.006517028 | 1 | 174.9148 | 0.1607078 | 1.127309 | 10.01859 | 2.051953 | 0.9660995 | 0.9958878 | 1.177262 | 3 | 1 | 50.10127 | 25.68073 | 1
2.007252 | 0 | 1 | 166.5165 | 0.1494907 | 1.310881 | 19.95293 | 4.562553 | 5.932952 | 0.005619856 | 0 | 5 | 1 | 64.59217 | 22.37344 | 1
2.009788 | 8.766053e-05 | 1 | 174.9574 | 0.1597972 | 1.123883 | 10.13379 | 3.022427 | 0.9843712 | 1.007006 | 1.255421 | 3 | 1 | 50.14656 | 29.10282 | 1
2.007904 | 0.005589185 | 1 | 192.2876 | 0.1503342 | 1.309074 | 15.99394 | 5.758182 | 8.055966 | 0.5414541 | 5.534845 | 3 | 1 | 64.06318 | 11.89036 | 1
2.285327 | 0.009896578 | 1 | 132.3722 | 0.1557137 | 0.9804909 | 9.45076 | 10.72946 | 2.464275 | 0 | 0 | 2 | 1 | 41.40047 | 24.13937 | 1
2.002654 | 0.004474302 | 1 | 119.0595 | 0.1793685 | 1.212365 | 19.93701 | 3.311348 | 4.044618 | 0.3804554 | 8.8563 | 3 | 1 | 54.5663 | 22.16812 | 1
2.006471 | 0.9994897 | 1 | 122.8072 | 0.1715269 | 0.8887673 | 12.90287 | 1.58893 | 3.98846 | 0.9178467 | 7.639415 | 1 | 3 | 119.9094 | 21.37376 | 1
2.000128 | 0.008450768 | 1 | 170.1455 | 0.1605514 | 1.117761 | 22.23031 | 2.004797 | 2.077205 | 0.463197 | 5.549822 | 3 | 1 | 50.24991 | 36.69813 | 2
1.96292 | 0 | 1 | 174.3109 | 0.2168101 | 0.8770516 | 19.21549 | 3.131924 | 3.098711 | 0 | 0 | 5 | 1 | 47.76758 | 21.72855 | 1
2.002852 | 0 | 1 | 121.4818 | 0.2394908 | 0.8471879 | 11.94666 | 6.295332 | 3.545344 | 0 | 0.07671529 | 4 | 2 | 53.58751 | 13.90391 | 1
2.03932 | 0.1041822 | 1 | 119.8985 | 0.1804754 | 1.222317 | 20.14076 | 3.240495 | 3.927614 | 0.36128 | 8.838035 | 3 | 1 | 54.38327 | 24.01713 | 1
1.993602 | 8.656314e-05 | 1 | 148.5371 | 0.2162803 | 0.8824969 | 19.14335 | 3.137744 | 2.894352 | 0.01003806 | 0.06620196 | 5 | 1 | 63.10024 | 9.965238 | 1
1.987061 | 1.003715 | 1 | 124.6008 | 0.1707955 | 0.8874691 | 12.03854 | 6.283219 | 4.002689 | 0 | 0 | 5 | 3 | 127.5076 | 18.42739 | 1
0.006634949 | 0.5003952 | 2 | 110.8561 | 0.1900434 | 0.692788 | 9.941648 | 9.963223 | 5.039857 | 1.514363 | 0.04700836 | 2 | 1 | 50.51635 | 23.29899 | 1
0.005551417 | 0.003503091 | 1 | 134.5037 | 0.1685337 | 1.059888 | 9.458212 | 10.54212 | 2.522025 | 0 | 0 | 2 | 1 | 41.20089 | 37.85285 | 1
2.021197 | 0 | 1 | 191.0205 | 0.1495562 | 1.312348 | 15.99655 | 2.505743 | 3.96819 | 0.5394892 | 5.693181 | 3 | 1 | 64.02557 | 29.11867 | 1
1.977646 | 0.05350027 | 1 | 120.3849 | 0.1803335 | 1.218383 | 19.84024 | 3.319352 | 3.934675 | 0.3694374 | 8.71335 | 3 | 1 | 55.0792 | 24.30447 | 1
1.012998 | 0.006101323 | 1 | 111.1684 | 0.240476 | 0.845575 | 11.96043 | 6.206159 | 3.540875 | 0.7470791 | 2.52344 | 3 | 1 | 50.53146 | 28.20136 | 1
3.010493 | 0.007488802 | 1 | 181.7391 | 0.1604587 | 1.115395 | 18.00036 | 0.8565723 | 1.081706 | 0.5416096 | 6.700449 | 3 | 1 | 51.89229 | 40.01847 | 1
2.997474 | 0.01235435 | 1 | 180.5186 | 0.1606448 | 1.112873 | 18.10644 | 1.977722 | 0.9705437 | 0.5580413 | 6.595677 | 3 | 1 | 51.8814 | 49.49011 | 1
2.006019 | 0.001497689 | 1 | 168.8605 | 0.1607218 | 1.119867 | 17.94989 | 2.028492 | 2.036277 | 0.5436146 | 6.481021 | 3 | 1 | 51.30964 | 40.67268 | 2
0.01829496 | 0.001680607 | 1 | 93.80188 | 0.2387287 | 0.8421298 | 12.06601 | 6.319142 | 3.614428 | 0 | 0 | 4 | 1 | 48.25319 | 10.86376 | 1
2.015502 | 0 | 1 | 191.6021 | 0.1506379 | 1.312176 | 19.83252 | 4.450312 | 7.99166 | 0.4233351 | 4.529332 | 3 | 1 | 64.16051 | 14.44182 | 1
1.979687 | 0 | 1 | 189.1832 | 0.1996717 | 1.118947 | 15.99486 | 4.755859 | 1.492549 | 0 | 0 | 1 | 1 | 47.94935 | 21.12101 | 1
2.014575 | 0.09881533 | 1 | 125.4827 | 0.1795654 | 1.221299 | 11.92682 | 5.831409 | 5.024606 | 0.7204979 | 9.088782 | 3 | 1 | 55.0841 | 34.83587 | 1
0.9988504 | 0.006444334 | 1 | 111.2362 | 0.2402925 | 0.8519102 | 12.01059 | 6.303877 | 3.4875 | 0.7193439 | 2.666308 | 3 | 1 | 49.65246 | 28.16188 | 1
2.301295 | 0 | 1 | 149.3867 | 0.1847349 | 1.159789 | 9.533027 | 10.46961 | 2.558874 | 0 | 0.05105811 | 5 | 2 | 46.37057 | 24.77581 | 1
2.001301 | 0.004886019 | 1 | 192.0682 | 0.1493576 | 1.305221 | 16.01708 | 2.451002 | 7.982239 | 0.5269563 | 5.703825 | 3 | 1 | 63.47272 | 12.43939 | 1
1.99733 | 0 | 1 | 191.3786 | 0.1507444 | 1.309032 | 19.99132 | 4.531197 | 5.998635 | 0.4248993 | 4.460606 | 3 | 1 | 63.76755 | 17.69454 | 1
0.02117838 | 0.498913 | 1 | 111.8391 | 0.1905373 | 0.6877864 | 5.89909 | 16.78323 | 4.936589 | 2.493558 | 0.1137158 | 2 | 1 | 49.37046 | 26.45169 | 1
1.998512 | 0.001527112 | 1 | 162.7198 | 0.1223503 | 0.903335 | 15.9277 | 4.501016 | 9.989644 | 1.262118 | 0.08225023 | 2 | 1 | 54.1909 | 22.69384 | 1
0 | 0.4976 | 1 | 112.8183 | 0.189742 | 0.690121 | 10.08099 | 9.988143 | 4.955706 | 1.49695 | 0 | 2 | 1 | 51.08918 | 23.07339 | 1
1.993006 | 0 | 1 | 174.2132 | 0.1604326 | 1.120408 | 17.95145 | 0.9017761 | 2.015213 | 0.5571291 | 13.13119 | 3 | 1 | 49.63757 | 31.07651 | 2
0.003175666 | 0.4895401 | 2 | 111.2896 | 0.1906493 | 0.687748 | 15.9916 | 6.223875 | 4.926839 | 0.9480604 | 0 | 2 | 1 | 47.37729 | 21.80227 | 1
2.021845 | 0 | 1 | 175.7502 | 0.1600496 | 1.121394 | 13.87872 | 1.948706 | 1.043077 | 0.7149012 | 6.475677 | 3 | 1 | 49.39038 | 41.96481 | 1
2.010718 | 0.09705511 | 1 | 121.0879 | 0.1793154 | 1.213813 | 20.06978 | 3.251951 | 3.961702 | 0.3549781 | 8.776807 | 3 | 1 | 54.94074 | 22.15281 | 1
0.9848847 | 0.09683415 | 1 | 113.7788 | 0.1797527 | 1.219342 | 19.89275 | 3.141506 | 4.078432 | 0.3649511 | 8.829551 | 3 | 1 | 54.83558 | 16.58696 | 1
0.04416545 | 0.5025578 | 1 | 113.8074 | 0.1907409 | 0.6875168 | 10.07445 | 9.976435 | 5.06026 | 1.498531 | 0.03648099 | 2 | 1 | 50.26614 | 24.34573 | 1
2.004705 | 0.004041098 | 1 | 174.8272 | 0.1607718 | 1.12193 | 17.91362 | 0.927643 | 1.023548 | 0.5360675 | 13.15617 | 3 | 1 | 50.40527 | 37.27965 | 2
2.022666 | 0.1514247 | 1 | 115.0477 | 0.1798101 | 1.216109 | 20.08246 | 3.31743 | 3.932388 | 0.3615753 | 9.086146 | 3 | 1 | 55.23433 | 23.5913 | 1
1.997304 | 0.006107463 | 1 | 148.7282 | 0.2170759 | 0.8743069 | 15.90083 | 3.711968 | 6.972397 | 0 | 0.01815698 | 5 | 1 | 48.22232 | 11.08807 | 1
2.009479 | 0.003531414 | 1 | 169.5989 | 0.159906 | 1.119013 | 17.95458 | 2.958953 | 1.960598 | 0.5793712 | 6.724136 | 3 | 1 | 51.85243 | 48.83223 | 1
0.01491858 | 0.4981897 | 1 | 114.1452 | 0.1904135 | 0.6947522 | 16.13008 | 6.270233 | 4.9661 | 0.9418922 | 0.07972349 | 2 | 1 | 47.46139 | 20.26892 | 1
0.0216491 | 0.9971601 | 2 | 108.5162 | 0.1899158 | 0.6830224 | 9.994403 | 9.967461 | 5.069317 | 1.501867 | 0 | 2 | 1 | 50.82095 | 23.59947 | 1
2.018791 | 0.05191935 | 1 | 121.186 | 0.178317 | 1.224941 | 19.97059 | 3.419211 | 3.99329 | 0.3900096 | 8.956926 | 3 | 1 | 55.16718 | 24.58405 | 1
3.0155 | 0.003520402 | 1 | 182.8496 | 0.1606936 | 1.126671 | 18.07389 | 3.7334 | 0.9710796 | 0.5625131 | 6.609877 | 3 | 1 | 51.2692 | 53.8941 | 1
1.9944 | 0.008576605 | 1 | 149.2032 | 0.2182648 | 0.8798391 | 18.97967 | 3.142595 | 6.967121 | 0.008626926 | 0 | 5 | 1 | 63.23387 | 6.433582 | 1
1.989839 | 0.007308554 | 1 | 169.8798 | 0.1596439 | 1.117138 | 17.79459 | 0.6930655 | 1.97662 | 0.5507397 | 6.609169 | 3 | 1 | 51.55213 | 23.93898 | 2
2.005911 | 0 | 1 | 191.3516 | 0.1497557 | 1.310429 | 16.09412 | 5.581078 | 8.023414 | 0.5162723 | 5.705651 | 3 | 1 | 63.68298 | 11.6195 | 1
2.016583 | 0 | 1 | 168.8182 | 0.1599203 | 1.120821 | 21.93203 | 0.5883348 | 0.9284715 | 0.4576422 | 5.625816 | 3 | 1 | 49.54454 | 28.35925 | 2
1.996042 | 0.004117093 | 1 | 162.8109 | 0.1221617 | 0.8950737 | 16.07028 | 1.036711 | 5.004316 | 1.271567 | 0 | 2 | 1 | 54.35413 | 20.66159 | 2
2.01893 | 0.0065528 | 1 | 174.5236 | 0.1605789 | 1.117227 | 10.00375 | 0.9947534 | 1.01862 | 1.017908 | 1.185911 | 3 | 1 | 49.91273 | 20.87087 | 1
2.325815 | 0.005761135 | 1 | 148.9135 | 0.1857729 | 1.167951 | 9.405391 | 10.5669 | 2.423712 | 0.007785956 | 0.1072009 | 5 | 2 | 45.54652 | 24.36699 | 1
1.983716 | 0 | 1 | 128.1341 | 0.2167602 | 0.8835769 | 15.94936 | 2.565053 | 2.937684 | 0 | 0 | 5 | 1 | 64.27939 | 14.62265 | 1
1.985127 | 0.9923058 | 1 | 125.8669 | 0.1712333 | 0.8786413 | 12.96666 | 3.470139 | 3.997903 | 0.9047242 | 7.707829 | 1 | 3 | 120.2894 | 27.84172 | 1
0 | 0 | 2 | 113.8999 | 0.1907571 | 0.6861798 | 9.912434 | 10.02726 | 2.563347 | 1.490268 | 0.01661516 | 2 | 1 | 50.28748 | 28.36525 | 1
3.005467 | 0.001672768 | 1 | 180.9509 | 0.1603486 | 1.122815 | 17.91455 | 3.741877 | 1.052873 | 0.5581323 | 6.772821 | 3 | 1 | 51.59952 | 53.6572 | 1
1.990678 | 0.002099757 | 1 | 191.7289 | 0.1509927 | 1.307545 | 15.85916 | 5.782624 | 7.973251 | 0.5256753 | 5.682225 | 3 | 1 | 64.47005 | 12.03393 | 1
2.024031 | 0 | 1 | 174.4657 | 0.159437 | 1.11874 | 10.03276 | 1.981884 | 1.061954 | 1.01186 | 1.338334 | 3 | 1 | 49.71786 | 24.92715 | 1
2.007536 | 0.000273461 | 1 | 119.4748 | 0.1810691 | 1.216821 | 19.92397 | 3.271275 | 3.985949 | 0.3523745 | 9.033328 | 3 | 1 | 55.42848 | 20.95058 | 1
2.000701 | 0.003872936 | 1 | 122.0677 | 0.2389526 | 0.8429014 | 11.99718 | 6.349129 | 3.485572 | 0.8318094 | 6.232639 | 3 | 2 | 54.59976 | 38.80385 | 1
1.974482 | 0 | 1 | 175.1946 | 0.1604127 | 1.131234 | 17.98523 | 2.056224 | 2.004133 | 0.5464813 | 13.27856 | 3 | 1 | 49.97828 | 39.74907 | 2
0 | 0.006779814 | 2 | 114.1571 | 0.1891432 | 0.685645 | 5.923471 | 16.58326 | 5.036904 | 2.511733 | 0.1569221 | 2 | 1 | 48.87826 | 22.20856 | 1
2.004994 | 0 | 1 | 166.2319 | 0.1499163 | 1.314017 | 19.87622 | 4.542075 | 5.973228 | 0.006422139 | 0 | 5 | 1 | 64.27956 | 18.1588 | 1
1.962101 | 0.1077162 | 1 | 124.8332 | 0.1809078 | 1.227089 | 20.20594 | 3.282571 | 3.982501 | 0.3601645 | 8.9582 | 3 | 1 | 54.69694 | 24.34915 | 1
2.017996 | 0 | 1 | 171.2754 | 0.1604835 | 1.119227 | 21.99606 | 1.583486 | 1.945129 | 0.4646556 | 5.558969 | 3 | 1 | 50.21417 | 30.89611 | 2
1.997189 | 0.09370104 | 1 | 125.3415 | 0.1796824 | 1.221551 | 20.1482 | 3.252354 | 5.015431 | 0.3507936 | 8.878864 | 3 | 1 | 55.62456 | 20.34553 | 1
2.057634 | 0 | 1 | 117.8531 | 0.1796983 | 1.220431 | 20.09469 | 3.223512 | 4.041031 | 0.3488557 | 8.87091 | 3 | 1 | 55.7067 | 20.79016 | 1
0.04101504 | 0 | 1 | 134.073 | 0.169434 | 1.056516 | 9.473896 | 10.4282 | 2.543725 | 0 | 0 | 2 | 1 | 40.96185 | 38.06946 | 1
0 | 0 | 2 | 114.4009 | 0.1905527 | 0.6799381 | 10.01471 | 9.950186 | 2.439924 | 1.476531 | 0.05371399 | 2 | 1 | 50.53966 | 27.82268 | 1
2.99811 | 0 | 1 | 182.86 | 0.1607278 | 1.120206 | 18.01235 | 3.086629 | 0.9831675 | 0.5542233 | 6.723744 | 3 | 1 | 51.29531 | 53.18916 | 1
0.01769294 | 0.5020491 | 2 | 112.0966 | 0.1899884 | 0.6846822 | 10.1499 | 10.0142 | 2.554752 | 1.499044 | 0.05651018 | 2 | 1 | 50.94507 | 30.85765 | 1
2.030268 | 0 | 1 | 174.2206 | 0.1590627 | 1.127962 | 14.06745 | 5.349986 | 1.010206 | 0.7094863 | 6.303822 | 3 | 1 | 49.77524 | 52.96578 | 1
1.97089 | 0 | 1 | 162.9201 | 0.122362 | 0.8976941 | 15.93439 | 2.092917 | 5.001499 | 1.256378 | 0.1151481 | 2 | 1 | 54.12657 | 25.98707 | 1
0 | 0.9895129 | 2 | 107.6804 | 0.1899877 | 0.694683 | 10.02858 | 10.07814 | 2.500463 | 1.491438 | 0.09121955 | 2 | 1 | 50.80384 | 21.92509 | 1
1.988946 | 0.0024033 | 1 | 170.7734 | 0.1592436 | 1.117995 | 18.06537 | 3.613902 | 1.023803 | 0.5401972 | 6.592331 | 3 | 1 | 51.73972 | 50.15864 | 1
2.010356 | 0 | 1 | 173.774 | 0.2173942 | 0.8876969 | 15.80447 | 3.859716 | 3.012569 | 0 | 0 | 5 | 1 | 48.01101 | 23.39437 | 1
0.008830169 | 0.009880103 | 1 | 132.8926 | 0.1692516 | 1.065434 | 9.540164 | 10.40737 | 2.474705 | 0 | 0 | 5 | 2 | 45.97055 | 29.73682 | 1
2.019011 | 0 | 1 | 127.7147 | 0.2173994 | 0.8820188 | 19.20936 | 3.174318 | 5.038732 | 0 | 0.08215132 | 5 | 1 | 47.41927 | 13.25009 | 1
1.97868 | 0 | 1 | 145.7569 | 0.216701 | 0.8774936 | 19.0303 | 3.165839 | 6.94712 | 0.007054237 | 0 | 5 | 1 | 62.8423 | 6.909372 | 1
1.958839 | 1.003792 | 1 | 126.2276 | 0.172283 | 0.8824284 | 12.94153 | 1.082458 | 4.058122 | 0.9022886 | 7.776335 | 1 | 3 | 119.6826 | 17.95107 | 1
2.015248 | 0.002126149 | 1 | 201.9348 | 0.1992341 | 1.127125 | 12.79432 | 5.932837 | 3.960613 | 0 | 0 | 1 | 1 | 48.94445 | 16.56315 | 1
1.985282 | 0 | 1 | 191.2788 | 0.1498946 | 1.307661 | 15.97121 | 5.732461 | 8.024086 | 0.542584 | 5.646786 | 3 | 1 | 64.11204 | 11.61385 | 1
1.964129 | 0 | 1 | 161.6845 | 0.1221295 | 0.8972613 | 15.92018 | 0.9881265 | 2.492757 | 1.262684 | 0 | 2 | 1 | 54.1255 | 23.7138 | 2
2.002578 | 0.1094328 | 1 | 125.319 | 0.1810129 | 1.218961 | 20.07171 | 3.44315 | 4.979058 | 0.3619278 | 8.764398 | 3 | 1 | 54.54848 | 19.95885 | 1
2.014096 | 0.008676407 | 1 | 161.7903 | 0.1227271 | 0.9055096 | 16.04689 | 2.005927 | 5.05968 | 1.276195 | 0 | 2 | 1 | 53.81989 | 23.32635 | 1
1.997831 | 0 | 1 | 191.8203 | 0.1510024 | 1.311871 | 20.00767 | 4.54282 | 6.032659 | 0.4125536 | 4.430232 | 3 | 1 | 63.61504 | 17.52928 | 1
2.291863 | 0 | 1 | 132.9178 | 0.1580917 | 0.9933853 | 9.591406 | 10.38137 | 2.497408 | 0 | 0.05799441 | 5 | 2 | 45.8105 | 20.29819 | 1
1.997168 | 0.01021081 | 1 | 191.307 | 0.1524711 | 1.309591 | 16.09718 | 2.440665 | 8.07672 | 0.5173989 | 5.648185 | 3 | 1 | 64.34847 | 13.95656 | 1
1.993414 | 0 | 1 | 148.3203 | 0.2172453 | 0.8798133 | 15.89327 | 3.810789 | 3.043071 | 0.005125841 | 0.147892 | 5 | 1 | 63.8891 | 14.85132 | 1
1.976043 | 0 | 1 | 192.3643 | 0.1512019 | 1.310055 | 16.16047 | 5.634212 | 5.96459 | 0.5644042 | 5.664253 | 3 | 1 | 64.17262 | 12.60745 | 1
2.287299 | 0 | 1 | 137.0633 | 0.1699644 | 1.067807 | 9.628697 | 10.56572 | 2.400633 | 0.02182182 | 0 | 5 | 2 | 46.48309 | 28.51133 | 1
0.009263905 | 0.9931226 | 2 | 109.0688 | 0.1908329 | 0.6854306 | 5.838717 | 16.61466 | 5.004698 | 2.510018 | 0.09354562 | 2 | 1 | 49.36215 | 21.90601 | 1
2.005717 | 0 | 1 | 147.5248 | 0.2182529 | 0.885409 | 19.01627 | 2.020097 | 3.06082 | 0 | 0 | 5 | 1 | 47.36323 | 16.95837 | 1
1.002987 | 0.006458003 | 1 | 109.8344 | 0.2397227 | 0.8476938 | 11.81669 | 6.197731 | 3.526845 | 0.8313457 | 6.293533 | 3 | 1 | 49.5723 | 41.79846 | 1
1.982315 | 0 | 1 | 202.0628 | 0.19971 | 1.109871 | 12.67361 | 6.015061 | 1.069193 | 0.0132091 | 0.0001623354 | 1 | 1 | 49.38658 | 21.23662 | 1
1.996774 | 0.001517157 | 1 | 147.3758 | 0.2174071 | 0.8833667 | 19.00155 | 2.118152 | 2.973698 | 0.008870874 | 0.1238147 | 5 | 1 | 48.13481 | 17.31559 | 1
1.96131 | 0.005439691 | 1 | 128.9115 | 0.2171149 | 0.8742922 | 15.83381 | 3.708292 | 6.994847 | 0.000981379 | 0.08037067 | 5 | 1 | 63.56372 | 8.255841 | 1
2.003172 | 0 | 1 | 168.4664 | 0.1505612 | 1.311887 | 20.08864 | 2.055605 | 7.995914 | 0.001679622 | 0.07798713 | 5 | 1 | 65.04535 | 14.28924 | 1
2.025393 | 0 | 1 | 121.8484 | 0.2408753 | 0.8499486 | 11.85737 | 6.309506 | 3.510604 | 0.01249488 | 0.1499145 | 4 | 2 | 53.76042 | 15.27313 | 1
1.973803 | 0.007443574 | 1 | 171.1785 | 0.1597219 | 1.121389 | 22.01054 | 0.472654 | 1.033738 | 0.4699718 | 5.576175 | 3 | 1 | 50.19126 | 27.41899 | 2
1.989587 | 0.003269607 | 1 | 191.3451 | 0.1501988 | 1.310559 | 16.01005 | 2.568788 | 6.071761 | 0.5134878 | 5.531064 | 3 | 1 | 63.87329 | 14.01402 | 1
1.005849 | 0 | 1 | 158.6279 | 0.1601014 | 1.124626 | 17.9933 | 0.738867 | 1.081007 | 0.5582426 | 6.652275 | 3 | 1 | 52.16522 | 31.81521 | 2
2.022265 | 0.007376511 | 1 | 169.7259 | 0.1502432 | 1.306184 | 20.01063 | 2.061054 | 8.073264 | 0.006843041 | 0.124118 | 5 | 1 | 64.90855 | 13.64467 | 1
2.292034 | 0.007402813 | 1 | 136.3393 | 0.1682625 | 1.066642 | 9.318561 | 10.478 | 2.529413 | 0 | 0 | 5 | 2 | 46.17753 | 28.15176 | 1
0 | 0.001650798 | 2 | 113.9044 | 0.1899163 | 0.6913664 | 9.9342 | 9.915443 | 2.484956 | 1.515138 | 0 | 2 | 1 | 50.30845 | 20.13226 | 1
1.965009 | 0 | 1 | 191.4224 | 0.1507757 | 1.315679 | 16.12541 | 3.628594 | 6.009931 | 0.5278352 | 5.543345 | 3 | 1 | 64.55885 | 12.34234 | 1
2.001838 | 0 | 1 | 202.3899 | 0.200836 | 1.115345 | 12.60272 | 5.858501 | 4.028805 | 0.01546668 | 0.009823704 | 1 | 1 | 50.27144 | 16.92808 | 1
0.03629067 | 0.5017572 | 2 | 112.2172 | 0.1895822 | 0.6881904 | 10.13546 | 9.973622 | 5.005938 | 1.49564 | 0.08680804 | 2 | 1 | 51.22267 | 23.5641 | 1
2.004929 | 0 | 1 | 191.1303 | 0.1497018 | 1.304223 | 15.88565 | 2.479458 | 5.959829 | 0.5343199 | 5.727675 | 3 | 1 | 63.68948 | 12.3093 | 1
1.999604 | 0.00576106 | 1 | 170.3646 | 0.1600176 | 1.115774 | 21.87588 | 1.996615 | 1.979674 | 0.4573536 | 5.485916 | 3 | 1 | 49.88122 | 36.81128 | 2
0.005723873 | 0 | 1 | 93.40702 | 0.2387595 | 0.8476651 | 11.92264 | 6.374284 | 3.53816 | 0.7696782 | 2.633908 | 3 | 1 | 49.83207 | 25.7294 | 1
1.999803 | 0 | 1 | 147.4193 | 0.2169624 | 0.8799738 | 15.99177 | 3.749232 | 4.989164 | 0.008770162 | 0 | 5 | 1 | 63.91131 | 11.01208 | 1
1.985552 | 0.001109752 | 1 | 170.7463 | 0.1589904 | 1.12482 | 17.95561 | 1.996502 | 1.001063 | 0.550139 | 6.477412 | 3 | 1 | 51.68777 | 53.43706 | 1
2.014631 | 0 | 1 | 166.3046 | 0.1511721 | 1.306814 | 20.02807 | 1.869649 | 5.996553 | 0 | 0.08561208 | 5 | 1 | 64.92587 | 18.00534 | 1
2.004012 | 0.9961527 | 1 | 125.0749 | 0.1715526 | 0.8794357 | 12.00599 | 1.659782 | 3.960778 | 0 | 0 | 5 | 3 | 127.165 | 18.72149 | 1
2.000313 | 0 | 1 | 174.8978 | 0.1609612 | 1.12089 | 13.99557 | 1.905628 | 0.9924708 | 0.7145046 | 6.347442 | 3 | 1 | 49.46731 | 41.89029 | 1
2.982666 | 0.0001199254 | 1 | 181.027 | 0.1606475 | 1.116372 | 18.10356 | 0.6159737 | 0.9798739 | 0.5443762 | 6.662872 | 3 | 1 | 51.58875 | 35.12703 | 2
2.023165 | 0 | 1 | 175.1073 | 0.2168453 | 0.8766041 | 19.16271 | 2.144135 | 2.969587 | 0 | 0.01687026 | 5 | 1 | 63.26022 | 16.52795 | 1
2.011813 | 0.004009481 | 1 | 191.9522 | 0.1497526 | 1.312969 | 15.90711 | 5.767656 | 3.953476 | 0.547442 | 5.408122 | 3 | 1 | 64.29367 | 26.62078 | 1
1.990174 | 0.00042278 | 1 | 167.7415 | 0.1502634 | 1.30596 | 19.9776 | 2.117843 | 7.995577 | 0.01566622 | 0.04019549 | 5 | 1 | 64.83254 | 19.42824 | 1
2.017804 | 0 | 1 | 161.5744 | 0.1222099 | 0.9036674 | 16.14171 | 4.551637 | 5.027175 | 1.231479 | 0 | 2 | 1 | 54.35127 | 27.69028 | 1
1.991157 | 0.1072216 | 1 | 124.7141 | 0.1802013 | 1.222556 | 20.02597 | 4.494171 | 3.049262 | 0.3496049 | 8.909238 | 3 | 1 | 54.82628 | 25.72327 | 1
1.986103 | 0 | 1 | 129.2896 | 0.2167696 | 0.8731337 | 18.97744 | 3.216239 | 4.938712 | 0 | 0 | 5 | 1 | 47.68416 | 13.34759 | 1
1.986499 | 0.003291066 | 1 | 173.5915 | 0.2176552 | 0.8818803 | 18.9832 | 3.224646 | 3.070619 | 0 | 0 | 5 | 1 | 63.9001 | 22.8349 | 1
0 | 0 | 2 | 114.1159 | 0.190408 | 0.6886701 | 10.07235 | 9.952656 | 2.512878 | 1.485047 | 0 | 2 | 1 | 50.97362 | 31.2624 | 1
0.008379996 | 0 | 1 | 110.3176 | 0.1900557 | 0.6882511 | 16.05709 | 6.319065 | 4.950455 | 0.9416568 | 0 | 2 | 1 | 47.60291 | 16.98294 | 1
0 | 0 | 1 | 93.73416 | 0.2395525 | 0.8455566 | 11.92511 | 6.23406 | 3.482253 | 0.832885 | 6.427861 | 3 | 1 | 49.82559 | 26.91923 | 2
2.278169 | 0.004797682 | 1 | 137.4796 | 0.169268 | 1.059345 | 9.560767 | 10.51889 | 2.417468 | 0 | 0 | 2 | 1 | 41.02348 | 35.0591 | 1
1.963114 | 0.9995987 | 1 | 123.9456 | 0.171525 | 0.8856667 | 10.13 | 7.510251 | 3.928706 | 1.013848 | 9.971157 | 1 | 3 | 120.022 | 22.80897 | 1
1.99847 | 0 | 1 | 192.8983 | 0.1504099 | 1.307843 | 16.11849 | 5.722692 | 6.075676 | 0.5262558 | 5.571128 | 3 | 1 | 64.29422 | 12.72677 | 1
1.997329 | 0 | 1 | 170.3201 | 0.1600497 | 1.116281 | 22.1304 | 1.468833 | 1.969258 | 0.4484113 | 5.401654 | 3 | 1 | 49.75459 | 30.42824 | 2
0 | 0 | 2 | 115.1947 | 0.1904059 | 0.6883965 | 10.04515 | 10.07062 | 2.523602 | 1.512032 | 0 | 2 | 1 | 50.60992 | 28.03411 | 1
1.981472 | 0 | 1 | 175.3495 | 0.1610271 | 1.116873 | 9.98556 | 1.89035 | 0.9951119 | 1.004863 | 1.196943 | 3 | 1 | 49.57587 | 25.56527 | 1
2.279168 | 0.002352724 | 1 | 133.0927 | 0.1571907 | 0.9832965 | 9.467287 | 10.45018 | 2.500783 | 0 | 0.1880512 | 2 | 1 | 41.2403 | 28.38735 | 1
2.008253 | 0 | 1 | 127.7928 | 0.2178053 | 0.8780673 | 19.09859 | 3.189751 | 7.016179 | 0 | 0.07459652 | 5 | 1 | 63.43111 | 6.251884 | 1
0.9902159 | 0.008159078 | 1 | 110.0458 | 0.2401001 | 0.843353 | 11.9288 | 6.244772 | 3.408384 | 0.8400752 | 6.297412 | 3 | 2 | 54.88669 | 39.94644 | 1
2.005622 | 0 | 1 | 170.9892 | 0.1598615 | 1.11616 | 21.9708 | 2.071108 | 1.057964 | 0.4494228 | 5.652284 | 3 | 1 | 49.86747 | 44.90598 | 2
0 | 0.9950515 | 1 | 109.9408 | 0.1901844 | 0.6898653 | 10.10364 | 10.02567 | 4.995661 | 1.497297 | 0.03578107 | 2 | 1 | 50.63633 | 25.2783 | 1
2.003218 | 1.010291 | 1 | 124.5105 | 0.1719658 | 0.8795209 | 9.869215 | 7.404352 | 3.977831 | 0.9860754 | 10.08217 | 1 | 3 | 120.0455 | 21.80506 | 1
2.323161 | 0 | 1 | 135.2285 | 0.1695382 | 1.068573 | 9.374775 | 10.53082 | 2.520574 | 0.01352291 | 0.0163582 | 5 | 2 | 46.33894 | 28.55747 | 1
2.010417 | 0 | 1 | 191.7263 | 0.1498181 | 1.304674 | 16.06751 | 5.788336 | 5.968299 | 0.5496259 | 5.659565 | 3 | 1 | 64.32085 | 12.77515 | 1
1.992671 | 0.1013441 | 1 | 125.0192 | 0.1791479 | 1.212728 | 19.97154 | 4.516784 | 3.009153 | 0.3725079 | 8.792296 | 3 | 1 | 54.45587 | 29.61864 | 1
2.004571 | 0 | 1 | 190.903 | 0.1507564 | 1.308897 | 15.84348 | 3.716417 | 3.992729 | 0.5254961 | 5.601298 | 3 | 1 | 63.72813 | 17.2294 | 1
1.995723 | 0 | 1 | 119.4322 | 0.1805223 | 1.227812 | 19.99501 | 3.230354 | 4.031257 | 0.3810716 | 8.857031 | 3 | 1 | 55.03449 | 22.71871 | 1
2.00014 | 0.09327618 | 1 | 125.7508 | 0.1804336 | 1.222235 | 19.98341 | 3.209833 | 2.990595 | 0.3769671 | 8.852976 | 3 | 1 | 54.48565 | 28.70467 | 1
1.994213 | 0.01698562 | 1 | 162.0225 | 0.1223609 | 0.9122246 | 15.96496 | 0.9049618 | 4.954719 | 1.244748 | 0 | 2 | 1 | 54.48438 | 20.47567 | 2
1.99708 | 0 | 1 | 148.0802 | 0.2176673 | 0.8810455 | 19.15573 | 1.989339 | 7.015929 | 0.0136245 | 0.1094251 | 5 | 1 | 63.01476 | 7.210681 | 1
2.003769 | 0 | 1 | 190.7281 | 0.1507908 | 1.309262 | 15.89164 | 2.527971 | 3.988104 | 0.5262263 | 5.596819 | 3 | 1 | 64.21892 | 31.85793 | 1
1.982347 | 0.009164796 | 1 | 174.5855 | 0.160458 | 1.110927 | 10.00106 | 2.937502 | 0.9199471 | 0.9847779 | 1.168954 | 3 | 1 | 50.01059 | 28.95009 | 1
1.981946 | 0.003749283 | 1 | 193.3083 | 0.1498761 | 1.310072 | 15.98285 | 2.54128 | 8.008689 | 0.5304713 | 5.798178 | 3 | 1 | 63.96943 | 17.19237 | 1
1.975324 | 0 | 1 | 170.2252 | 0.1593621 | 1.12071 | 22.00307 | 2.457324 | 0.9763734 | 0.4673793 | 5.559297 | 3 | 1 | 49.60349 | 49.11666 | 2
1.971561 | 0 | 1 | 170.2212 | 0.159774 | 1.118285 | 17.85921 | 2.905826 | 2.0152 | 0.5567719 | 6.61172 | 3 | 1 | 51.33053 | 48.86583 | 1
1.978367 | 0.004132155 | 1 | 190.426 | 0.1999696 | 1.119554 | 15.85752 | 4.687725 | 1.462411 | 0 | 0.08093185 | 1 | 1 | 47.76431 | 20.75783 | 1
2.002834 | 0.998485 | 1 | 125.1611 | 0.1718593 | 0.8797133 | 10.00161 | 7.650201 | 3.946966 | 0.9952288 | 9.948835 | 1 | 3 | 119.954 | 22.30424 | 1
0 | 0 | 1 | 124.902 | 0.1589087 | 1.119243 | 18.04399 | 0.9931431 | 1.051879 | 0.5697147 | 6.578639 | 3 | 1 | 51.8242 | 24.79654 | 2
2.009128 | 0.01096578 | 1 | 121.9494 | 0.2409678 | 0.8549502 | 12.15007 | 6.296319 | 3.537066 | 0.7532409 | 2.139011 | 3 | 2 | 55.40103 | 25.70809 | 1
2.000617 | 0 | 1 | 166.6262 | 0.1502166 | 1.30671 | 20.06551 | 4.512106 | 5.999711 | 0 | 0.01908272 | 5 | 1 | 64.69083 | 19.15394 | 1
0 | 0.00917622 | 2 | 115.1455 | 0.1903541 | 0.6871835 | 10.03748 | 9.899224 | 5.019245 | 1.498456 | 0.03568818 | 2 | 1 | 51.11573 | 23.64016 | 1
1.01164 | 0.007843957 | 1 | 110.43 | 0.2406903 | 0.8444537 | 12.10335 | 6.353914 | 3.535627 | 0.762781 | 2.094083 | 3 | 2 | 55.85432 | 25.18153 | 1
2.314409 | 0 | 1 | 135.965 | 0.1680119 | 1.0666 | 9.475305 | 10.50854 | 2.499552 | 0.01200922 | 0.03112119 | 5 | 2 | 46.03246 | 28.30699 | 1
0 | 0.5063392 | 2 | 111.7203 | 0.1899561 | 0.6872149 | 10.1263 | 9.906015 | 2.446873 | 1.483416 | 0.04622077 | 2 | 1 | 50.14864 | 30.72509 | 1
0.007467417 | 0 | 1 | 125.8947 | 0.1597749 | 1.118822 | 18.09097 | 0.6299312 | 1.013165 | 0.5666802 | 6.575348 | 3 | 1 | 51.17476 | 18.80461 | 2
2.984779 | 0 | 1 | 180.9352 | 0.1598044 | 1.111893 | 17.96376 | 1.985209 | 1.044059 | 0.5616677 | 6.598454 | 3 | 1 | 51.79731 | 49.78188 | 1
0.001735745 | 0 | 1 | 109.5657 | 0.1901528 | 0.687495 | 6.156378 | 16.72042 | 5.026077 | 2.518854 | 0 | 2 | 1 | 49.53902 | 20.65614 | 1
1.977528 | 0.002439742 | 1 | 122.441 | 0.2408081 | 0.8448507 | 12.03633 | 6.201178 | 3.502607 | 0.8325151 | 6.134618 | 3 | 2 | 54.09789 | 38.18627 | 1
1.968134 | 0 | 1 | 202.5912 | 0.2003916 | 1.119744 | 16.07824 | 4.904903 | 2.024851 | 0.01343619 | 0 | 1 | 1 | 48.01663 | 23.58463 | 1
1.993197 | 0 | 1 | 190.5036 | 0.2005368 | 1.115152 | 15.92464 | 4.649771 | 1.490186 | 0.005550114 | 0.05510493 | 1 | 1 | 47.62599 | 20.73106 | 1
0 | 0.007016456 | 1 | 140.0973 | 0.1857685 | 1.172074 | 9.454327 | 10.57021 | 2.545903 | 0 | 0.03999369 | 2 | 1 | 40.87451 | 30.75501 | 1
1.992933 | 0.0006534038 | 1 | 175.0973 | 0.1591862 | 1.123606 | 17.93761 | 0.858434 | 2.059223 | 0.567635 | 13.40295 | 3 | 1 | 50.27517 | 31.61783 | 2
1.978958 | 0 | 1 | 170.0537 | 0.1587906 | 1.126022 | 17.97109 | 3.657795 | 0.9430185 | 0.5651356 | 6.614038 | 3 | 1 | 51.82671 | 50.21176 | 1
1.992893 | 0.004307373 | 1 | 129.0381 | 0.2163317 | 0.8844758 | 15.85357 | 2.54206 | 5.049058 | 0 | 0.003954103 | 5 | 1 | 48.16944 | 14.67129 | 1
0.004785761 | 1.001213 | 2 | 106.1796 | 0.1904629 | 0.6889641 | 6.103338 | 16.58637 | 5.098353 | 2.503427 | 0.0257804 | 2 | 1 | 49.52305 | 21.51282 | 1
2.299202 | 0 | 1 | 148.2698 | 0.1857596 | 1.161233 | 9.497645 | 10.63382 | 2.523105 | 0.02494658 | 0 | 5 | 2 | 45.88747 | 25.61698 | 1
2.003243 | 0.002628199 | 1 | 127.9432 | 0.2170989 | 0.8874072 | 18.96881 | 3.17252 | 5.043247 | 0 | 0.06908064 | 5 | 1 | 47.3555 | 13.33427 | 1
1.988091 | 0.002404102 | 1 | 202.531 | 0.1997857 | 1.116095 | 15.91731 | 4.694201 | 0.971553 | 0.008594658 | 0.02921686 | 1 | 1 | 48.19003 | 26.46907 | 1
1.020823 | 0.0001234551 | 1 | 110.3075 | 0.2411364 | 0.845024 | 12.0102 | 6.280385 | 3.477857 | 0.7370414 | 2.510892 | 3 | 1 | 50.61041 | 24.83716 | 1
1.979098 | 0.005471112 | 1 | 170.0095 | 0.1595215 | 1.122976 | 17.96191 | 3.624116 | 1.99079 | 0.5488056 | 6.639532 | 3 | 1 | 51.30078 | 52.05542 | 1
0.008664658 | 0 | 1 | 133.454 | 0.1699151 | 1.066487 | 9.52175 | 10.61606 | 2.482308 | 0.009593523 | 0.05799734 | 2 | 1 | 40.83477 | 37.89137 | 1
2.021004 | 0.002064626 | 1 | 192.2392 | 0.1503771 | 1.310679 | 15.99641 | 2.572813 | 5.942331 | 0.534288 | 5.523187 | 3 | 1 | 64.27592 | 14.95708 | 1
0.008546439 | 0.4903858 | 2 | 111.8443 | 0.1902182 | 0.6847859 | 16.05151 | 6.276778 | 4.99241 | 0.9351182 | 0.08084888 | 2 | 1 | 47.27533 | 16.04458 | 1
2.996401 | 0.002497741 | 1 | 182.0501 | 0.1606842 | 1.117445 | 18.04673 | 3.710535 | 1.036768 | 0.5757057 | 6.576682 | 3 | 1 | 51.8479 | 54.51381 | 1
0 | 0.01198318 | 1 | 139.189 | 0.1865916 | 1.17671 | 9.529659 | 10.42038 | 2.442916 | 0 | 0 | 5 | 2 | 45.68287 | 26.30654 | 1
2.018413 | 0 | 1 | 174.0137 | 0.2170818 | 0.8794823 | 18.99443 | 3.246565 | 3.007875 | 0 | 0.07432312 | 5 | 1 | 47.51127 | 21.73228 | 1
1.974712 | 0 | 1 | 174.9405 | 0.1604648 | 1.119319 | 18.17223 | 0.9928744 | 1.006526 | 0.561376 | 13.35823 | 3 | 1 | 50.30293 | 39.1732 | 2
1.982759 | 0.09564363 | 1 | 119.2635 | 0.1802116 | 1.216996 | 19.87353 | 3.323512 | 3.986754 | 0.3596852 | 8.814086 | 3 | 1 | 54.60001 | 21.78343 | 1
1.992935 | 0.0007976163 | 1 | 168.8134 | 0.1503803 | 1.309301 | 19.98954 | 2.053776 | 4.021828 | 0.006027057 | 0 | 5 | 1 | 64.518 | 22.76799 | 1
2.021995 | 0 | 1 | 167.6317 | 0.1504947 | 1.309104 | 19.91104 | 2.072413 | 8.017701 | 0.01271945 | 0.1015373 | 5 | 1 | 64.81647 | 14.35668 | 1
2.006749 | 0.002584603 | 1 | 189.8935 | 0.1995796 | 1.120062 | 15.93221 | 4.641839 | 0.9836275 | 0 | 0 | 1 | 1 | 47.24335 | 21.19355 | 1
1.982796 | 0.005195866 | 1 | 192.9894 | 0.1501979 | 1.309877 | 16.01125 | 2.433985 | 4.046638 | 0.5231395 | 5.727839 | 3 | 1 | 64.02255 | 29.66808 | 1
1.994485 | 1.003279 | 1 | 125.1762 | 0.1716623 | 0.8874233 | 9.986283 | 7.661238 | 2.024645 | 0.9963021 | 9.862974 | 1 | 3 | 120.3595 | 16.08796 | 1
1.989083 | 0 | 1 | 174.6048 | 0.2177453 | 0.877143 | 19.22336 | 3.0324 | 3.069172 | 0 | 0.107448 | 5 | 1 | 63.36771 | 23.47604 | 1
2.987386 | 0.006105944 | 1 | 182.9479 | 0.1599446 | 1.120181 | 18.0901 | 1.921283 | 0.9970797 | 0.5674637 | 6.693187 | 3 | 1 | 51.58464 | 49.69989 | 1
2.017396 | 0.005751305 | 1 | 200.3317 | 0.1992453 | 1.117273 | 12.67341 | 5.908613 | 3.985855 | 0.003131591 | 0.04133526 | 1 | 1 | 49.40639 | 16.19658 | 1
1.975622 | 0.005093533 | 1 | 168.4775 | 0.1499552 | 1.309511 | 20.06536 | 2.003226 | 7.990836 | 0 | 0 | 5 | 1 | 65.16181 | 14.31490633 | 1
2.02859 | 0.002287609 | 1 | 161.1478 | 0.1204103 | 0.8962971 | 16.12718 | 4.461272 | 2.5518 | 1.230272 | 0 | 2 | 1 | 54.62428 | 29.67608 | 1
2.014719 | 0.001350992 | 1 | 192.3995 | 0.1500884 | 1.306059 | 20.08952 | 2.044183 | 7.993463 | 0.4381262 | 4.577041 | 3 | 1 | 63.97072 | 12.97778 | 1
2.019386 | 0.006334322 | 1 | 191.6104 | 0.1503978 | 1.302127 | 15.98893 | 3.814694 | 5.996147 | 0.5260708 | 5.496 | 3 | 1 | 63.80509 | 12.6376 | 1
0 | 0.0118019 | 1 | 122.7557 | 0.1571885 | 0.9877032 | 9.370741 | 10.52501 | 2.586206 | 0.006690006 | 0 | 2 | 1 | 41.26539 | 26.32626 | 1
1.997335 | 0 | 1 | 191.6873 | 0.1515275 | 1.31008 | 16.02639 | 3.730745 | 5.940895 | 0.5311152 | 5.655315 | 3 | 1 | 64.34998 | 11.13812 | 1
0 | 0.5066149 | 2 | 111.1965 | 0.190588 | 0.6943022 | 10.05434 | 9.998403 | 2.515686 | 1.480887 | 0 | 2 | 1 | 51.0768 | 25.5169 | 1
1.990676 | 0 | 1 | 202.5616 | 0.2003085 | 1.121976 | 12.63745 | 5.869843 | 1.997298 | 0.015014 | 0.09944548 | 1 | 1 | 49.58066 | 22.05008 | 1
2.008773 | 0 | 1 | 173.8509 | 0.2162655 | 0.8777549 | 15.90183 | 2.393932 | 6.988983 | 0.01276571 | 0.08431306 | 5 | 1 | 63.98976 | 11.80252 | 1
0.02303293 | 0 | 2 | 114.2625 | 0.1900416 | 0.6807475 | 9.993263 | 10.02158 | 4.958089 | 1.509043 | 0.01851961 | 2 | 1 | 50.08305 | 22.91235 | 1
1.980324 | 0 | 1 | 174.4919 | 0.159717 | 1.114859 | 18.11279 | 1.054923 | 0.9708134 | 0.559282 | 13.28874 | 3 | 1 | 50.60002 | 36.98952 | 2
0 | 0 | 1 | 127.0638 | 0.1595429 | 1.114546 | 18.15068 | 1.988961 | 0.9820599 | 0.5413826 | 6.569783 | 3 | 1 | 52.09618 | 27.64825 | 2
0 | 0.497154 | 2 | 111.1214 | 0.1897885 | 0.6943762 | 10.09552 | 9.837557 | 2.521793 | 1.510285 | 0.04509319 | 2 | 1 | 50.36257 | 28.99458 | 1
1.975195 | 0 | 1 | 174.7733 | 0.1589485 | 1.121211 | 9.993046 | 4.958999 | 1.037474 | 1.026098 | 1.134294 | 3 | 1 | 50.05903 | 32.98082 | 1
2.010509 | 0 | 1 | 202.1186 | 0.1992581 | 1.117546 | 12.79329 | 5.970467 | 1.921802 | 0.001374539 | 0 | 1 | 1 | 49.33165 | 17.62605 | 1
1.987134 | 0 | 1 | 168.8827 | 0.1508842 | 1.30423 | 20.05273 | 1.896854 | 3.947178 | 0.001605956 | 0 | 5 | 1 | 64.7205 | 21.48924 | 1
1.996528 | 0.0005936489 | 1 | 122.6575 | 0.2398834 | 0.8425502 | 11.99391 | 6.299906 | 3.524086 | 0 | 0.1097703 | 4 | 1 | 48.17606 | 10.45959 | 1
2.291968 | 0 | 1 | 148.3327 | 0.1854466 | 1.163477 | 9.670069 | 10.49437 | 2.527795 | 0 | 0.09230013 | 5 | 2 | 46.21407 | 24.95592 | 1
0.9859723 | 0 | 1 | 158.8671 | 0.1599969 | 1.125541 | 17.94001 | 3.66532 | 0.935656 | 0.5513052 | 6.534381 | 3 | 1 | 51.24894 | 42.94568 | 2
1.999875 | 0.002220559 | 1 | 168.3202 | 0.1510548 | 1.308145 | 20.04909 | 1.95081 | 4.038435 | 0.01753647 | 0.1022841 | 5 | 1 | 64.57808 | 23.14257 | 1
0.9961683 | 0 | 1 | 110.4161 | 0.239969 | 0.840061 | 12.06824 | 6.16856 | 3.499386 | 0.7659042 | 2.522311 | 3 | 1 | 50.47041 | 24.84038 | 1
1.993392 | 0.006592878 | 1 | 201.9569 | 0.2003142 | 1.129726 | 12.67663 | 6.008371 | 2.032842 | 0 | 0.1416834 | 1 | 1 | 48.78907 | 22.40841 | 1
0.9870542 | 0.001382163 | 1 | 159.0375 | 0.1595077 | 1.115201 | 18.04545 | 3.058509 | 0.9625568 | 0.5606464 | 6.731237 | 3 | 1 | 51.69551 | 43.22697 | 1
2.005678 | 0.003722846 | 1 | 174.5121 | 0.2168614 | 0.8771607 | 15.97685 | 3.819822 | 6.938893 | 0 | 0.1676747 | 5 | 1 | 48.03042 | 16.16563 | 1
2.029387 | 0.1086554 | 1 | 117.3463 | 0.1802058 | 1.225515 | 20.01988 | 3.315158 | 3.986431 | 0.3713164 | 8.922401 | 3 | 1 | 55.40005 | 20.92406 | 1
2.002486 | 0.9980997 | 1 | 125.3195 | 0.1731006 | 0.8817475 | 10.0384 | 7.536053 | 3.988382 | 0.993793 | 9.978552 | 1 | 3 | 120.1019 | 22.73842 | 1
2.017702 | 0 | 1 | 169.1038 | 0.1512074 | 1.306293 | 20.00857 | 2.06771 | 7.985925 | 0.0006470672 | 0 | 5 | 1 | 64.45636 | 19.5937 | 1
1.975294 | 1.005348 | 1 | 125.5297 | 0.1723389 | 0.8748168 | 13.06482 | 3.452387 | 3.982847 | 0.9198262 | 7.720997 | 1 | 3 | 120.4495 | 27.94249 | 1
0.002803651 | 0.003126168 | 1 | 93.7001 | 0.2400546 | 0.8420847 | 11.98139 | 6.348803 | 3.574421 | 0 | 0 | 4 | 2 | 54.30674 | 13.5494 | 1
2.980498 | 0 | 1 | 180.6073 | 0.1608148 | 1.116184 | 17.97466 | 2.092402 | 0.9252748 | 0.5673486 | 6.426854 | 3 | 1 | 51.64063 | 47.38292 | 1
1.973753 | 0.008537421 | 1 | 174.2747 | 0.2176833 | 0.8796773 | 19.10167 | 3.168648 | 4.962858 | 0.02324425 | 0 | 5 | 1 | 63.37467 | 10.15235 | 1
1.98686 | 0.9986978 | 1 | 124.7743 | 0.1706662 | 0.8808042 | 13.09621 | 1.479346 | 3.981599 | 0.9210713 | 7.695437 | 1 | 3 | 119.8125 | 22.56038 | 1
0.02118179 | 0.0002010857 | 1 | 134.867 | 0.1687626 | 1.062676 | 9.357975 | 10.43857 | 2.501054 | 0.01679037 | 0.04247944 | 2 | 1 | 41.44803 | 33.69027 | 1
2.016883 | 0.0001302136 | 1 | 160.0987 | 0.1224674 | 0.8985249 | 15.92609 | 2.016398 | 2.531257 | 1.235305 | 0.03037455 | 2 | 1 | 54.37864 | 29.57952 | 1
0.004318548 | 0 | 1 | 126.4259 | 0.1589608 | 1.115577 | 18.18497 | 1.120836 | 1.038042 | 0.5544639 | 6.62188 | 3 | 1 | 51.40149 | 24.64772 | 2
1.972762 | 0.100476 | 1 | 118.6229 | 0.179478 | 1.221234 | 20.02237 | 3.166749 | 4.047325 | 0.3546587 | 8.989426 | 3 | 1 | 54.76613 | 23.18837 | 1
1.996512 | 0.008569953 | 1 | 166.2342 | 0.149969 | 1.313661 | 19.96692 | 2.073013 | 6.021165 | 0 | 0 | 5 | 1 | 64.31107 | 18.28861 | 1
2.005362 | 0.1027301 | 1 | 119.7469 | 0.179851 | 1.219315 | 20.06461 | 3.21619 | 3.923947 | 0.3784707 | 8.848612 | 3 | 1 | 54.99526 | 24.24477 | 1
2.00312 | 0.0001905926 | 1 | 191.4659 | 0.1502088 | 1.307503 | 15.93619 | 5.72231 | 5.926833 | 0.5444897 | 5.786282 | 3 | 1 | 63.94497 | 12.734 | 1
1.967233 | 0 | 1 | 201.3414 | 0.1998319 | 1.120349 | 15.72909 | 4.632682 | 3.050436 | 0 | 0 | 1 | 1 | 47.8968 | 22.09537 | 1
1.984178 | 1.00203 | 1 | 124.6433 | 0.1724799 | 0.8847069 | 12.02884 | 1.446034 | 4.047593 | 0.005421503 | 0.08556899 | 5 | 3 | 126.4732 | 18.82394 | 1
0 | 0.004600263 | 1 | 122.8533 | 0.1571134 | 0.9835253 | 9.440602 | 10.5727 | 2.52796 | 0.01455775 | 0.04308225 | 2 | 1 | 40.83782 | 26.23161 | 1
2.009531 | 0.003738042 | 1 | 129.0297 | 0.2169975 | 0.8857549 | 15.90824 | 3.828887 | 4.96394 | 0.01287393 | 0 | 5 | 1 | 47.89597 | 14.34263 | 1
0 | 0.9979638 | 2 | 107.238 | 0.1894691 | 0.6882439 | 10.02677 | 10.01691 | 9.985822 | 1.503065 | 0.06852747 | 2 | 1 | 50.75261 | 20.65813 | 1
0 | 0.001992728 | 2 | 113.7725 | 0.1908494 | 0.6865916 | 10.01155 | 9.964084 | 2.482466 | 1.493027 | 0.05494097 | 2 | 1 | 50.4637 | 31.25897 | 1
2.002542 | 0.002944715 | 1 | 123.2113 | 0.2395761 | 0.8512608 | 11.86109 | 6.170857 | 3.454952 | 0 | 0 | 4 | 2 | 54.4456 | 14.04019 | 1
2.015099 | 0 | 1 | 175.1039 | 0.216589 | 0.874672 | 19.10214 | 2.09867 | 3.011388 | 0 | 0 | 5 | 1 | 62.93498 | 17.02872 | 1
2.012313 | 0.001032194 | 1 | 127.4299 | 0.2173451 | 0.8818452 | 15.93614 | 3.747412 | 7.094757 | 0 | 0 | 5 | 1 | 48.70338 | 11.88042 | 1
2.010353 | 0 | 1 | 168.5093 | 0.1499299 | 1.310082 | 19.8862 | 2.015145 | 7.978212 | 0 | 0 | 5 | 1 | 64.71597 | 19.02749 | 1
0 | 0.002960631 | 1 | 93.85241 | 0.2396607 | 0.8422162 | 11.87652 | 6.226962 | 3.557008 | 0.758025 | 2.166006 | 3 | 2 | 55.88351 | 24.1212 | 2
1.966092 | 0.004051597 | 1 | 191.2635 | 0.1505262 | 1.31021 | 19.91311 | 4.478796 | 7.96108 | 0.4277025 | 4.548749 | 3 | 1 | 63.96491 | 14.767 | 1
1.993015 | 0.004586639 | 1 | 173.8631 | 0.1598101 | 1.121193 | 10.0607 | 3.0114 | 0.9324467 | 1.002166 | 1.26914 | 3 | 1 | 50.28568 | 28.71813 | 1
2.0178 | 0 | 1 | 170.7182 | 0.1613443 | 1.119248 | 21.83758 | 2.934349 | 3.043411 | 0.4327623 | 5.505962 | 3 | 1 | 49.70071 | 39.91442 | 2
2.024764 | 1.001896 | 1 | 125.4187 | 0.1719565 | 0.8836319 | 10.06744 | 7.587775 | 1.990381 | 1.000329 | 9.942683 | 1 | 3 | 119.987 | 20.7611 | 1
2.012627 | 0.008736802 | 1 | 148.1029 | 0.2175804 | 0.877241 | 19.13187 | 3.117194 | 7.055885 | 0 | 0.01712897 | 5 | 1 | 62.95604 | 6.771289 | 1
3.00763 | 0.008674316 | 1 | 182.5528 | 0.1588709 | 1.121138 | 17.97907 | 0.7057875 | 1.064662 | 0.5811965 | 6.605091 | 3 | 1 | 52.17846 | 35.83125 | 2
2.006747 | 0 | 1 | 192.1443 | 0.1498755 | 1.307716 | 15.87965 | 2.629349 | 7.987761 | 0.516101 | 5.685033 | 3 | 1 | 63.63205 | 12.79618 | 1
1.990117 | 0.0008548086 | 1 | 175.082 | 0.1593679 | 1.117413 | 13.93526 | 3.041027 | 1.05904 | 0.7118544 | 6.39653 | 3 | 1 | 50.64087 | 49.84363 | 1
1.997689 | 0.006816099 | 1 | 175.7791 | 0.159445 | 1.122117 | 10.06355 | 3.083496 | 0.9614877 | 1.004534 | 1.248014 | 3 | 1 | 49.57457 | 28.72197 | 1
0.0296618 | 0.4907917 | 2 | 112.1422 | 0.1904953 | 0.6855964 | 10.10215 | 9.955491 | 2.460796 | 1.488487 | 0 | 2 | 1 | 50.82784 | 29.06079 | 1
1.983249 | 0 | 1 | 169.4611 | 0.1606022 | 1.1138 | 21.91617 | 1.448339 | 2.047138 | 0.4773675 | 5.59866 | 3 | 1 | 49.7475 | 30.67128 | 2
2.028697 | 0.008194518 | 1 | 128.998 | 0.2174215 | 0.8720664 | 15.99281 | 2.504294 | 4.931957 | 0.02306512 | 0.01357629 | 5 | 1 | 64.1789 | 13.1645 | 1
0 | 0.5059834 | 2 | 111.0325 | 0.1901219 | 0.6897923 | 6.055748 | 16.66287 | 4.999931 | 2.48984 | 0 | 2 | 1 | 49.25711 | 25.83445 | 1
2.023555 | 0.1522657 | 1 | 116.0169 | 0.1796331 | 1.214862 | 19.99944 | 3.326796 | 4.054936 | 0.3629956 | 8.874526 | 3 | 1 | 54.64292 | 21.69029 | 1
1.974999 | 0 | 1 | 170.2896 | 0.1606476 | 1.121176 | 21.94003 | 1.44767 | 2.057887 | 0.4799543 | 5.555595 | 3 | 1 | 49.96509 | 30.69996 | 2
2.010412 | 0 | 1 | 173.9304 | 0.1612045 | 1.120231 | 9.952745 | 7.493644 | 0.9809795 | 1.016514 | 1.082832 | 3 | 1 | 49.87088 | 32.26747 | 1
1.986907 | 0 | 1 | 192.3134 | 0.1504545 | 1.306719 | 16.14817 | 3.827082 | 8.044367 | 0.5268786 | 5.615094 | 3 | 1 | 64.17688 | 12.84425 | 1
1.974849 | 0.1020311 | 1 | 119.2667 | 0.1805463 | 1.228236 | 20.0145 | 3.265458 | 3.950635 | 0.3751063 | 8.981759 | 3 | 1 | 54.58874 | 21.17765 | 1
2.003884 | 0 | 1 | 174.2258 | 0.2174208 | 0.8804041 | 16.00809 | 2.514948 | 6.970662 | 0 | 0.03952464 | 5 | 1 | 64.24626 | 12.08024 | 1
0.01793979 | 0.4937066 | 1 | 113.3778 | 0.190693 | 0.6896516 | 6.019634 | 16.68377 | 5.010129 | 2.526 | 0 | 2 | 1 | 49.5775 | 23.01233 | 1
0.9849842 | 0 | 1 | 110.9066 | 0.2392893 | 0.8473527 | 11.9632 | 6.169136 | 3.516606 | 0.8341957 | 6.2738 | 3 | 2 | 54.66649 | 36.74265 | 1
1.97336 | 0.1074965 | 1 | 119.6808 | 0.1797161 | 1.219025 | 20.04747 | 3.167974 | 3.953941 | 0.3769308 | 8.797381 | 3 | 1 | 54.49051 | 25.95399 | 1
1.998368 | 0.09754717 | 1 | 126.5412 | 0.18023 | 1.21992 | 20.17539 | 3.136099 | 4.081868 | 0.3589331 | 8.914264 | 3 | 1 | 55.43626 | 23.08922 | 1
1.998446 | 0.0009641827 | 1 | 167.5196 | 0.151081 | 1.31441 | 19.94765 | 4.514822 | 7.917465 | 0 | 0.1055128 | 5 | 1 | 64.84456 | 18.14972 | 1
2.009744 | 0 | 1 | 191.8974 | 0.1499002 | 1.312851 | 16.07428 | 2.565897 | 6.002383 | 0.5365889 | 5.630613 | 3 | 1 | 63.77678 | 18.3817 | 1
0.01687568 | 0 | 1 | 134.5262 | 0.1681931 | 1.071519 | 9.515485 | 10.58122 | 2.508612 | 0.02268059 | 0 | 2 | 1 | 41.15288 | 38.27149 | 1
1.998944 | 0.04227489 | 1 | 120.1978 | 0.1797102 | 1.220933 | 19.88218 | 3.332017 | 3.923202 | 0.3636031 | 8.885396 | 3 | 1 | 54.38128 | 24.19417 | 1
2.032975 | 0 | 1 | 202.2218 | 0.2005874 | 1.116309 | 12.58037 | 6.009803 | 1.05821 | 0 | 0.01487033 | 1 | 1 | 49.76416 | 22.57843 | 1
2.003985 | 0 | 1 | 122.3075 | 0.2390455 | 0.8442996 | 11.96326 | 6.260374 | 3.467448 | 0.003611414 | 0.08351 | 4 | 2 | 54.95766 | 15.38501 | 1
1.993843 | 0.002249347 | 1 | 162.2069 | 0.1215863 | 0.8936902 | 16.02824 | 4.495367 | 5.004328 | 1.269377 | 0.08282355 | 2 | 1 | 54.45511 | 26.96789 | 1
1.97136 | 0 | 1 | 174.8295 | 0.1600907 | 1.123229 | 10.07139 | 2.105851 | 1.014421 | 0.9924419 | 1.096709 | 3 | 1 | 49.68949 | 25.22475 | 1
1.995332 | 0.01071576 | 1 | 190.7183 | 0.1503085 | 1.305804 | 15.87232 | 2.449726 | 3.936069 | 0.5282924 | 5.600218 | 3 | 1 | 63.38426 | 29.1445 | 1
0 | 0.1063022 | 1 | 89.03135 | 0.1803457 | 1.207139 | 20.05305 | 3.16548 | 3.952868 | 0.3799079 | 8.930103 | 3 | 1 | 55.32225 | 10.50658 | 2
2.017066 | 0.1049598 | 1 | 125.6624 | 0.1792855 | 1.230371 | 19.99038 | 3.225697 | 5.068712 | 0.3811777 | 8.853755 | 3 | 1 | 54.85435 | 21.6882 | 1
2.008219 | 0 | 1 | 147.4416 | 0.2170322 | 0.8772459 | 15.90027 | 2.483039 | 4.997106 | 0 | 0.03810986 | 5 | 1 | 63.97883 | 8.485261 | 1
1.979041 | 0.009291011 | 1 | 175.0745 | 0.160695 | 1.117573 | 18.04784 | 0.6701325 | 0.8814346 | 0.568535 | 13.15248 | 3 | 1 | 50.36064 | 34.77295 | 2
0.003061212 | 0.4986624 | 2 | 111.5218 | 0.18956 | 0.6935072 | 10.14192 | 9.93904 | 9.986727 | 1.506258 | 0.01998879 | 2 | 1 | 50.41724 | 21.57999 | 1
2.011934 | 0 | 1 | 174.6951 | 0.1608589 | 1.114914 | 18.02468 | 0.6931826 | 0.9985536 | 0.5557472 | 13.33411 | 3 | 1 | 50.23599 | 32.83002 | 2
0.02715535 | 1.001043 | 2 | 107.6394 | 0.1896329 | 0.6912552 | 9.889725 | 9.959185 | 2.509644 | 1.510681 | 0.004125426 | 2 | 1 | 50.60734 | 22.07856 | 1
2.015772 | 0.004306101 | 1 | 190.516 | 0.1508699 | 1.305798 | 19.98479 | 4.588082 | 7.912127 | 0.4340496 | 4.513438 | 3 | 1 | 64.07645 | 13.34918 | 1
2.013521 | 0.003907809 | 1 | 169.9801 | 0.1597831 | 1.114428 | 18.06926 | 0.5809968 | 0.9987116 | 0.5431635 | 6.675673 | 3 | 1 | 52.10436 | 34.99503 | 2
2.001068 | 0 | 1 | 191.2326 | 0.1497101 | 1.315451 | 16.07194 | 2.489998 | 5.963396 | 0.5488083 | 5.591041 | 3 | 1 | 63.84865 | 15.56268 | 1
1.006901 | 0.09672977 | 1 | 113.466 | 0.179711 | 1.223886 | 20.05412 | 3.225981 | 4.009717 | 0.374088 | 8.947565 | 3 | 1 | 54.72036 | 20.25023 | 1
1.022206 | 0.003926184 | 1 | 158.9266 | 0.1603169 | 1.123873 | 17.95854 | 3.683225 | 1.022259 | 0.5718368 | 6.608774 | 3 | 1 | 51.5374 | 42.8519 | 2
1.976315 | 0.004388401 | 1 | 174.3575 | 0.2172171 | 0.8811953 | 18.98882 | 2.160701 | 7.017584 | 0.0006130104 | 0 | 5 | 1 | 62.72763 | 7.092934 | 1
1.99379 | 0 | 1 | 191.6397 | 0.1510264 | 1.310793 | 20.04791 | 4.519092 | 6.06172 | 0.427931 | 4.568997 | 3 | 1 | 64.28988 | 15.99444 | 1
1.98627 | 0 | 1 | 169.9084 | 0.1608349 | 1.114813 | 21.90131 | 2.490778 | 2.0963 | 0.4592665 | 5.607125 | 3 | 1 | 50.18875 | 40.66975 | 2
0.006738104 | 0 | 2 | 114.9835 | 0.1895657 | 0.6869407 | 10.05633 | 10.04957 | 2.450166 | 1.506472 | 0.08858868 | 2 | 1 | 50.6471 | 28.16298 | 1
2.021863 | 0.1038257 | 1 | 120.6667 | 0.1792694 | 1.216091 | 20.05635 | 3.310459 | 3.983208 | 0.3880872 | 8.968993 | 3 | 1 | 54.61393 | 25.4601 | 1
1.989391 | 0.0110773 | 1 | 191.5974 | 0.1496172 | 1.302424 | 15.96199 | 3.769306 | 6.032666 | 0.5367706 | 5.664048 | 3 | 1 | 63.15019 | 17.02654 | 1
2.257521 | 0 | 1 | 148.536 | 0.1852182 | 1.167771 | 9.490859 | 10.55411 | 2.494426 | 0 | 0.02775344 | 5 | 2 | 45.74192 | 25.4005 | 1
1.992674 | 0.09738273 | 1 | 125.4054 | 0.1806421 | 1.224875 | 20.01615 | 2.046374 | 2.880304 | 0.3819485 | 8.892826 | 3 | 1 | 54.82845 | 20.58247 | 1
0.01623376 | 0 | 1 | 140.2439 | 0.186067 | 1.164428 | 9.450028 | 10.40842 | 2.491535 | 0.005094277 | 0 | 2 | 1 | 40.4121 | 29.89191 | 1
0.009554468 | 1.008319 | 2 | 107.7562 | 0.1899367 | 0.6855784 | 5.887698 | 16.64151 | 5.054254 | 2.534981 | 0 | 2 | 1 | 50.0822 | 22.82855 | 1
0.007609494 | 0.4997856 | 2 | 112.0689 | 0.1902472 | 0.68168 | 9.996812 | 10.02698 | 2.438686 | 1.503449 | 0 | 2 | 1 | 50.72863 | 30.91687 | 1
1.995024 | 0.09443301 | 1 | 125.586 | 0.1808166 | 1.22003 | 20.00529 | 3.229087 | 3.009694 | 0.3846485 | 8.901115 | 3 | 1 | 55.06853 | 29.24504 | 1
1.97727 | 0.003427927 | 1 | 174.5738 | 0.1611096 | 1.123199 | 18.11063 | 0.6460018 | 1.91615 | 0.5659955 | 13.15795 | 3 | 1 | 49.95357 | 22.78771 | 2
0.009157532 | 0.9975173 | 2 | 108.2631 | 0.1904045 | 0.6898027 | 9.93644 | 10.02689 | 10.03825 | 1.475738 | 0.0316644 | 2 | 1 | 50.82831 | 18.00662 | 1
0 | 0.4924877 | 2 | 111.5075 | 0.1887072 | 0.6887657 | 10.08685 | 10.02852 | 2.510619 | 1.49128 | 0.1336175 | 2 | 1 | 50.50686 | 29.00685 | 1
2.038815 | 0 | 1 | 190.9933 | 0.1505488 | 1.305667 | 19.90677 | 4.533496 | 7.975026 | 0.4197991 | 4.253371 | 3 | 1 | 63.94986 | 11.545 | 1
2.010139 | 0.01063938 | 1 | 161.1007 | 0.1228143 | 0.8959533 | 15.89071 | 0.9431847 | 4.981627 | 1.232251 | 0 | 2 | 1 | 54.63493 | 20.74558 | 2
1.989681 | 0.1023574 | 1 | 119.2044 | 0.1801306 | 1.223348 | 19.97555 | 3.14832 | 3.934099 | 0.3653219 | 9.067148 | 3 | 1 | 55.2399 | 23.94548 | 1
1.989135 | 1.000661 | 1 | 125.5263 | 0.1724225 | 0.883418 | 11.92352 | 6.307688 | 4.044297 | 0 | 0.06379066 | 5 | 3 | 126.9966 | 20.30482 | 1
1.998348 | 0 | 1 | 161.9588 | 0.1224784 | 0.897966 | 15.88957 | 1.946757 | 4.96486 | 1.236872 | 0 | 2 | 1 | 54.82608 | 23.23142 | 1
0 | 0.001792507 | 1 | 123.5221 | 0.1565497 | 0.9854976 | 9.658035 | 10.46812 | 2.521994 | 0.002859276 | 0 | 2 | 1 | 40.97461 | 25.28193 | 1
2.019848 | 0.001719414 | 1 | 191.4369 | 0.1498606 | 1.313184 | 19.96329 | 4.43533 | 5.957713 | 0.4477173 | 4.544795 | 3 | 1 | 63.84343 | 16.5025 | 1
2.003313 | 0.001792629 | 1 | 169.3394 | 0.1501892 | 1.306756 | 20.18786 | 2.082548 | 4.096644 | 0 | 0.07487684 | 5 | 1 | 64.7393 | 19.27106 | 1
0 | 0.5007046 | 2 | 111.3557 | 0.1908732 | 0.6896107 | 9.919148 | 10.01521 | 5.068564 | 1.485614 | 0 | 2 | 1 | 50.69314 | 23.21686 | 1
2.033596 | 0.005330594 | 1 | 160.6989 | 0.1218254 | 0.8981139 | 15.86113 | 4.524565 | 5.091164 | 1.243695 | 0.114073 | 2 | 1 | 53.83088 | 27.78088 | 1
2.000876 | 0.1001418 | 1 | 126.0179 | 0.1802651 | 1.215591 | 12.10496 | 5.799452 | 5.096298 | 0.7065914 | 9.030469 | 3 | 1 | 55.05091 | 35.5313 | 1
0.0136634 | 0 | 2 | 114.007 | 0.1904303 | 0.6932576 | 9.940938 | 9.996961 | 9.972106 | 1.481748 | 0.07173693 | 2 | 1 | 51.25463 | 21.81112 | 1
1.989191 | 0 | 1 | 191.4261 | 0.1512984 | 1.308776 | 16.01129 | 2.572626 | 3.961133 | 0.5229759 | 5.703302 | 3 | 1 | 64.29411 | 31.37889 | 1
0.006453095 | 0 | 1 | 95.77096 | 0.1799758 | 1.217008 | 19.88981 | 3.16417 | 4.089071 | 0.3606327 | 8.923878 | 3 | 1 | 55.10557 | 13.50605 | 2
2.005529 | 0.01243573 | 1 | 148.1591 | 0.2162007 | 0.8737934 | 15.8969 | 3.695729 | 2.993798 | 0.003768021 | 0.03406076 | 5 | 1 | 64.24871 | 15.32158 | 1
0 | 0.005293512 | 1 | 95.8808 | 0.1803762 | 1.21457 | 19.88851 | 3.168188 | 4.036629 | 0.3750376 | 8.939591 | 3 | 1 | 54.5911 | 13.29068 | 2
2.035814 | 0 | 1 | 121.6284 | 0.2412099 | 0.8445841 | 11.99399 | 6.280241 | 3.472714 | 0.8315253 | 6.306027 | 3 | 1 | 49.29153 | 40.5837 | 1
3.022937 | 0.09827071 | 1 | 132.5698 | 0.1804143 | 1.228104 | 19.96148 | 3.286318 | 3.973437 | 0.3655289 | 8.949586 | 3 | 1 | 54.95049 | 29.19616 | 1
0 | 0 | 1 | 110.5438 | 0.1897956 | 0.6840098 | 16.01872 | 6.216108 | 5.036486 | 0.9291003 | 0 | 2 | 1 | 47.35745 | 16.8968 | 1
1.980411 | 0.009464443 | 1 | 128.1904 | 0.216592 | 0.8857406 | 19.15086 | 2.077571 | 4.913402 | 0.0006104587 | 5.030432e-05 | 5 | 1 | 62.65217 | 9.785166 | 1
2.006177 | 0 | 1 | 161.3157 | 0.1217166 | 0.8981395 | 16.01959 | 1.090941 | 2.534429 | 1.238447 | 0.1195875 | 2 | 1 | 54.09147 | 24.27252 | 2
2.001541 | 1.000702 | 1 | 124.3515 | 0.173165 | 0.8750281 | 12.03666 | 6.200198 | 4.023056 | 0.01831253 | 0 | 5 | 3 | 127.1395 | 18.50612 | 1
2.006321 | 0 | 1 | 147.4553 | 0.2170308 | 0.8776558 | 15.89114 | 3.794772 | 6.976694 | 0 | 0.03161971 | 5 | 1 | 48.37964 | 11.18148 | 1
2.003405 | 0.005073146 | 1 | 174.6673 | 0.2168358 | 0.8742556 | 15.86462 | 3.724408 | 7.001063 | 0 | 0 | 5 | 1 | 63.84221 | 9.956493 | 1
0.008996641 | 0.9993618 | 1 | 108.7547 | 0.1901615 | 0.6828678 | 16.03821 | 6.328599 | 5.007951 | 0.9477757 | 0 | 2 | 1 | 47.47579 | 21.5712 | 1
0.02572073 | 0.4892123 | 2 | 111.2965 | 0.1900694 | 0.6827424 | 9.990942 | 10.04507 | 5.01042 | 1.495282 | 0.1474828 | 2 | 1 | 50.7784 | 22.84854 | 1
2.010096 | 0 | 1 | 173.5793 | 0.2181328 | 0.871634 | 19.09404 | 3.041036 | 3.030339 | 0.007953222 | 0 | 5 | 1 | 47.20739 | 21.69666 | 1
1.981346 | 0 | 1 | 170.7021 | 0.1594101 | 1.126368 | 18.03233 | 0.647963 | 0.9641725 | 0.5758796 | 6.615095 | 3 | 1 | 51.36088 | 38.02774 | 2
2.024215 | 1.000488 | 1 | 125.2206 | 0.1726866 | 0.8808882 | 11.91602 | 0.8509013 | 4.118595 | 0.009860292 | 0 | 5 | 3 | 126.9959 | 15.30042 | 1
2.029156 | 1.0088 | 1 | 125.3984 | 0.172071 | 0.8771112 | 13.1162 | 1.564577 | 3.990962 | 0.9088502 | 7.788227 | 1 | 3 | 119.7185 | 20.96019 | 1
2.056017 | 0 | 1 | 162.2111 | 0.1229727 | 0.8996234 | 15.97973 | 1.146825 | 9.994255 | 1.236339 | 0 | 2 | 1 | 54.09848 | 16.19404 | 2
1.980034 | 0 | 1 | 168.0213 | 0.1512963 | 1.304754 | 20.01009 | 1.843627 | 4.085491 | 0 | 0 | 5 | 1 | 65.4726 | 21.13371 | 1
3.004316 | 0 | 1 | 181.4747 | 0.1600493 | 1.108757 | 17.99638 | 3.56432 | 0.9195932 | 0.5607993 | 6.470793 | 3 | 1 | 51.13342 | 53.54746 | 1
1.962998 | 0 | 1 | 173.609 | 0.1598168 | 1.132446 | 10.05305 | 2.012 | 1.085032 | 1.014275 | 1.300533 | 3 | 1 | 50.44102 | 25.64266 | 1
2.00983 | 0.00454111 | 1 | 163.374 | 0.1223092 | 0.899488 | 16.02757 | 1.998676 | 5.004109 | 1.240709 | 0 | 2 | 1 | 54.30577 | 23.55095 | 1
0.9902577 | 0.0989352 | 1 | 113.606 | 0.1799449 | 1.217521 | 19.99594 | 3.220536 | 3.976693 | 0.3642609 | 8.937221 | 3 | 1 | 54.52109 | 19.78816 | 1
2.034182 | 0.002551197 | 1 | 202.4529 | 0.1990364 | 1.111859 | 12.81775 | 5.780896 | 2.950779 | 0 | 0.0712503 | 1 | 1 | 49.61007 | 17.11576 | 1
1.986234 | 0 | 1 | 169.2117 | 0.1609028 | 1.113711 | 21.73963 | 1.523196 | 1.944209 | 0.4513414 | 5.666231 | 3 | 1 | 49.95328 | 30.8727 | 2
1.969981 | 0.001410722 | 1 | 175.4263 | 0.1601429 | 1.126964 | 10.101 | 4.063649 | 0.9849731 | 1.017702 | 1.137847 | 3 | 1 | 50.37313 | 30.92254 | 1
1.991625 | 0.00477225 | 1 | 202.9676 | 0.1993236 | 1.126322 | 12.77479 | 6.109687 | 4.01222 | 0 | 0 | 1 | 1 | 49.60446 | 16.5462 | 1
1.964893 | 0.9955069 | 1 | 124.8621 | 0.1707977 | 0.8831705 | 9.850785 | 7.593754 | 1.027366 | 1.001811 | 9.967328 | 1 | 3 | 120.0608 | 15.42308 | 1
2.013348 | 0.004794096 | 1 | 169.3546 | 0.1586464 | 1.115306 | 18.07553 | 1.906861 | 1.011694 | 0.5663435 | 6.566122 | 3 | 1 | 51.50514 | 53.03508 | 1
0.9633005 | 0.000321338 | 1 | 159.0428 | 0.1604481 | 1.126356 | 18.08603 | 0.9991472 | 0.9775707 | 0.5743871 | 6.467077 | 3 | 1 | 51.96185 | 37.64798 | 2
2.000506 | 0.006414519 | 1 | 173.4003 | 0.15964 | 1.121893 | 14.04566 | 2.042462 | 1.058886 | 0.7138691 | 6.525058 | 3 | 1 | 49.87864 | 41.75581 | 1
1.963074 | 0 | 1 | 191.8362 | 0.1501114 | 1.311027 | 15.87328 | 5.70064 | 8.117543 | 0.5461533 | 5.593033 | 3 | 1 | 63.56656 | 11.5516 | 1
1.994308 | 0.002339162 | 1 | 191.576 | 0.1506598 | 1.310149 | 16.05549 | 3.80594 | 4.065705 | 0.5528828 | 5.61279 | 3 | 1 | 63.41311 | 13.89779 | 1
2.029205 | 0 | 1 | 190.1775 | 0.1996796 | 1.113786 | 15.98186 | 4.767425 | 1.484205 | 0 | 0.04797976 | 1 | 1 | 47.41738 | 21.10724 | 1
1.006409 | 0 | 1 | 110.2214 | 0.2402844 | 0.8411104 | 11.95349 | 6.338739 | 3.522072 | 0.743329 | 2.272657 | 3 | 2 | 55.84857 | 24.29728 | 1
1.984654 | 1.001589 | 1 | 125.2316 | 0.1720554 | 0.8778523 | 13.03586 | 5.826765 | 2.02489 | 0.9489622 | 7.603563 | 1 | 3 | 119.8876 | 24.2104 | 1
1.999445 | 0.003293632 | 1 | 128.9797 | 0.2171722 | 0.8823571 | 15.87129 | 3.794034 | 3.070499 | 0.01326871 | 0.02734606 | 5 | 1 | 63.86102 | 16.38026 | 1
2.00032 | 0 | 1 | 165.6066 | 0.1494613 | 1.30246 | 20.07196 | 4.45425 | 7.985133 | 0.0001478358 | 0 | 5 | 1 | 64.56578 | 16.79948 | 1
2.008399 | 0.008796193 | 1 | 170.0458 | 0.1595233 | 1.119262 | 21.97452 | 0.9072652 | 0.9575812 | 0.4622382 | 5.525513 | 3 | 1 | 50.19677 | 36.24538 | 2
1.975709 | 0 | 1 | 176.3312 | 0.1603504 | 1.119257 | 9.952848 | 7.515707 | 1.049845 | 0.9876321 | 1.202345 | 3 | 1 | 50.19605 | 32.56584 | 1
2.010531 | 0 | 1 | 118.2608 | 0.1796034 | 1.223337 | 19.99681 | 3.221039 | 4.017865 | 0.3831307 | 8.86383 | 3 | 1 | 54.95015 | 22.89039 | 1
1.951939 | 0 | 1 | 169.9363 | 0.160701 | 1.12284 | 17.89095 | 1.977969 | 0.9512577 | 0.5342511 | 6.628963 | 3 | 1 | 51.41433 | 53.34015 | 1
1.988806 | 0.002530049 | 1 | 162.6205 | 0.1236352 | 0.8944376 | 15.98874 | 1.080451 | 2.531018 | 1.262672 | 0.01925342 | 2 | 1 | 54.0791 | 23.42729 | 2
1.991323 | 0.009670754 | 1 | 170.6841 | 0.1603817 | 1.12609 | 18.02943 | 3.098174 | 1.080812 | 0.5470137 | 6.604865 | 3 | 1 | 51.55904 | 53.33533 | 1
2.011255 | 0 | 1 | 166.3273 | 0.1512441 | 1.303374 | 20.07071 | 4.411404 | 5.969502 | 0 | 0 | 5 | 1 | 64.42305 | 22.17153 | 1
2.000402 | 0 | 1 | 174.6296 | 0.2176403 | 0.8842454 | 15.92024 | 3.758494 | 4.960831 | 0 | 0 | 5 | 1 | 48.16579 | 17.85497 | 1
1.975021 | 0 | 1 | 191.5987 | 0.1500653 | 1.305955 | 15.88356 | 2.468932 | 6.001322 | 0.5256144 | 5.541596 | 3 | 1 | 63.70691 | 14.97574 | 1
0 | 0.500194 | 2 | 110.9798 | 0.1903701 | 0.6871609 | 10.10991 | 10.02258 | 2.529907 | 1.508416 | 0 | 2 | 1 | 50.71324 | 25.49096 | 1
0.003530834 | 0.00166694 | 1 | 93.65333 | 0.2411374 | 0.8471051 | 12.11673 | 6.087471 | 3.496707 | 0.7335498 | 2.506203 | 3 | 1 | 50.34802 | 25.31775 | 1
0 | 0.5097605 | 2 | 111.274 | 0.1899492 | 0.6873031 | 10.00915 | 9.895234 | 2.54987 | 1.485376 | 0 | 2 | 1 | 50.94585 | 30.69352 | 1
1.989708 | 0.0007401659 | 1 | 201.8709 | 0.1993956 | 1.122839 | 15.83888 | 4.708555 | 1.011461 | 0 | 0 | 1 | 1 | 47.88063 | 26.84603 | 1
1.991455 | 1.006406 | 1 | 124.4296 | 0.1713404 | 0.8816478 | 11.95679 | 6.306377 | 4.044473 | 0.009557893 | 0.00674821 | 5 | 3 | 127.0708 | 20.30354 | 1
2.012372 | 0.003582187 | 1 | 118.2976 | 0.1798735 | 1.223299 | 19.98346 | 3.2554 | 3.968312 | 0.3810371 | 8.94295 | 3 | 1 | 54.64129 | 22.30587 | 1
1.9908 | 0 | 1 | 166.6241 | 0.1497924 | 1.310226 | 20.02265 | 4.548158 | 7.946028 | 0.001655452 | 0.0119964 | 5 | 1 | 64.68529 | 17.99395 | 1
1.998434 | 0 | 1 | 175.8781 | 0.1609735 | 1.114677 | 13.97525 | 3.01415 | 0.9850518 | 0.7259245 | 6.4091 | 3 | 1 | 49.68346 | 47.31753 | 1
2.038563 | 0.001687302 | 1 | 174.8517 | 0.1601258 | 1.121136 | 17.93023 | 2.091531 | 0.9408088 | 0.5636939 | 13.29657 | 3 | 1 | 49.47242 | 48.14671 | 1
0 | 0.4908451 | 2 | 111.2416 | 0.1908188 | 0.6840973 | 10.08315 | 10.10656 | 2.517994 | 1.495065 | 0 | 2 | 1 | 50.51792 | 30.8849 | 1
1.96709 | 0.007946864 | 1 | 161.874 | 0.1220971 | 0.8940207 | 16.02091 | 4.445462 | 2.411344 | 1.260765 | 0 | 2 | 1 | 54.04405 | 31.485 | 1
2.013926 | 0.09900565 | 1 | 119.6005 | 0.1793369 | 1.21878 | 19.91446 | 3.313372 | 3.980098 | 0.354801 | 8.871462 | 3 | 1 | 55.08928 | 22.09346 | 1
0.9879395 | 0.007333123 | 1 | 111.5742 | 0.2392051 | 0.8469251 | 12.02368 | 6.28644 | 3.487429 | 0.7557579 | 2.53002 | 3 | 1 | 49.90229 | 28.04763 | 1
1.994344 | 0.0970536 | 1 | 125.1975 | 0.179472 | 1.221051 | 12.01316 | 5.929626 | 4.953989 | 0.6945328 | 8.865948 | 3 | 1 | 55.77095 | 33.98806 | 1
0 | 0.001649559 | 1 | 94.14031 | 0.2401687 | 0.850599 | 11.94164 | 6.192782 | 3.486532 | 0.8350235 | 6.294044 | 3 | 2 | 54.55143 | 30.05065 | 2
1.995383 | 0.00128448 | 1 | 160.9257 | 0.1225731 | 0.9041929 | 16.09713 | 1.991628 | 5.000188 | 1.264423 | 0 | 2 | 1 | 54.17823 | 23.57921 | 1
2.028408 | 0 | 1 | 166.9662 | 0.1507267 | 1.309686 | 20.01096 | 4.425969 | 6.055797 | 0.002523333 | 0.1385281 | 5 | 1 | 64.52452 | 22.39872 | 1
2.014255 | 0.09734538 | 1 | 125.3729 | 0.1791343 | 1.222177 | 19.98239 | 4.430225 | 2.954248 | 0.3698511 | 8.912645 | 3 | 1 | 55.14079 | 29.64435 | 1
2.015323 | 0.002407951 | 1 | 191.0245 | 0.1503757 | 1.308672 | 15.99321 | 3.777651 | 4.015709 | 0.5339252 | 5.510168 | 3 | 1 | 63.93382 | 14.13981 | 1
1.974832 | 0 | 1 | 166.3346 | 0.1497793 | 1.3115 | 20.03608 | 4.514741 | 6.024432 | 0.007850681 | 0.05099838 | 5 | 1 | 64.39685 | 20.71377 | 1
1.979542 | 0 | 1 | 201.399 | 0.2002335 | 1.12205 | 15.89413 | 4.755812 | 1.499069 | 0.02525724 | 0.00254465 | 1 | 1 | 47.23242 | 24.19313 | 1
1.949545 | 0.007625481 | 1 | 192.0375 | 0.1506545 | 1.308041 | 19.99345 | 2.037275 | 7.978106 | 0.432722 | 4.52225 | 3 | 1 | 64.17766 | 11.46855 | 1
1.985616 | 0.004461607 | 1 | 175.1953 | 0.1593184 | 1.129058 | 10.08664 | 3.983101 | 0.9499288 | 0.9940524 | 1.141953 | 3 | 1 | 50.20116 | 31.81166 | 1
0.01700201 | 0.0004042841 | 1 | 126.3201 | 0.1605629 | 1.117701 | 17.88471 | 0.982606 | 1.083463 | 0.553086 | 6.539902 | 3 | 1 | 51.70609 | 22.13941 | 2
2.009187 | 0.01021664 | 1 | 192.5706 | 0.151736 | 1.314393 | 15.89827 | 3.680378 | 8.003193 | 0.5205846 | 5.513261 | 3 | 1 | 63.93337 | 12.45144 | 1
1.996063 | 0 | 1 | 161.3762 | 0.1227562 | 0.8929893 | 16.06315 | 4.449716 | 9.986128 | 1.235333 | 0 | 2 | 1 | 54.10118 | 22.80163 | 1
1.999604 | 0.008115569 | 1 | 128.6619 | 0.2171264 | 0.8830725 | 19.29636 | 2.090167 | 3.093266 | 0 | 0 | 5 | 1 | 63.34069 | 10.07053 | 1
0 | 1.001077 | 2 | 107.574 | 0.1900696 | 0.6925179 | 10.07124 | 10.01413 | 2.509772 | 1.494537 | 0 | 2 | 1 | 50.61872 | 21.70701 | 1
2.303639 | 0 | 1 | 148.2113 | 0.1856195 | 1.158013 | 9.651522 | 10.57729 | 2.611815 | 0 | 0 | 5 | 2 | 46.34811 | 24.55283 | 1
2.013611 | 0.01133882 | 1 | 171.6859 | 0.1595576 | 1.120585 | 17.96469 | 1.043665 | 1.937737 | 0.5567042 | 6.492811 | 3 | 1 | 51.46934 | 30.60438 | 2
1.971283 | 0.006078599 | 1 | 191.2559 | 0.1505227 | 1.311282 | 19.94822 | 4.611668 | 7.989575 | 0.41897 | 4.569025 | 3 | 1 | 63.95811 | 14.48332 | 1
2.005325 | 0 | 1 | 122.5056 | 0.2393045 | 0.8472144 | 12.03711 | 6.180242 | 3.439773 | 0 | 0.01083115 | 4 | 1 | 48.4148 | 10.42766 | 1
0.01657073 | 0.004461627 | 1 | 123.5753 | 0.1561688 | 0.9888833 | 9.577512 | 10.50964 | 2.494631 | 0 | 0.1855943 | 2 | 1 | 41.43083 | 27.35657 | 1
1.992623 | 0 | 1 | 169.8248 | 0.1601277 | 1.120573 | 21.8934 | 2.436509 | 0.994421 | 0.4504108 | 5.469023 | 3 | 1 | 50.30428 | 49.15669 | 2
0.01245247 | 0.5050873 | 2 | 112.2634 | 0.190266 | 0.6818648 | 15.98267 | 6.341602 | 4.979864 | 0.9167594 | 0.1707486 | 2 | 1 | 47.47507 | 15.98516 | 1
2.050021 | 0.9853293 | 1 | 124.717 | 0.1716678 | 0.8899679 | 12.9978 | 5.733195 | 2.002369 | 0.9314348 | 7.749351 | 1 | 3 | 119.8843 | 24.19997 | 1
1.998146 | 0 | 1 | 170.6532 | 0.1592541 | 1.11788 | 17.94482 | 3.082834 | 0.9820069 | 0.5585724 | 6.461286 | 3 | 1 | 51.22595 | 55.22789 | 1
0.00698964 | 1.006008 | 2 | 107.4899 | 0.1904222 | 0.6882984 | 9.954303 | 10.10419 | 4.995148 | 1.497316 | 0 | 2 | 1 | 50.86424 | 23.52973 | 1
0 | 0.4984682 | 1 | 112.5766 | 0.1896779 | 0.6837481 | 16.06852 | 6.27965 | 4.966775 | 0.9546705 | 0.02431273 | 2 | 1 | 46.9378 | 16.057 | 1
0.003221098 | 0.001273395 | 1 | 134.6297 | 0.1692947 | 1.053722 | 9.538176 | 10.54733 | 2.563428 | 0.0001163029 | 0 | 5 | 2 | 46.52787 | 30.34366 | 1
0.008179698 | 0.4917367 | 1 | 112.4856 | 0.19128 | 0.6825793 | 6.064898 | 16.66944 | 4.951258 | 2.50457 | 0 | 2 | 1 | 49.571 | 23.10699 | 1
2.003463 | 0.01133776 | 1 | 202.1367 | 0.2003787 | 1.113907 | 12.72738 | 5.88277 | 1.509336 | 0.00813657 | 0 | 1 | 1 | 49.16908 | 22.92151 | 1
1.981879 | 0.007304606 | 1 | 169.2394 | 0.1592038 | 1.124595 | 21.92902 | 1.468632 | 1.94757 | 0.4484278 | 5.663541 | 3 | 1 | 50.32104 | 30.71903 | 2
0.00366735 | 0 | 1 | 134.1995 | 0.1686342 | 1.060747 | 9.53439 | 10.51574 | 2.463295 | 0 | 0.08400876 | 2 | 1 | 41.1697 | 36.14086 | 1
2.025985 | 0 | 1 | 173.6001 | 0.2173094 | 0.8774838 | 19.02261 | 3.272199 | 4.967985 | 0.0004905501 | 0 | 5 | 1 | 63.24478 | 10.43244 | 1
2.007973 | 0.006317234 | 1 | 193.3752 | 0.1495762 | 1.303791 | 15.97466 | 2.425282 | 5.994207 | 0.515313 | 5.740649 | 3 | 1 | 63.91737 | 17.84374 | 1
0.01709592 | 1.012164 | 2 | 106.6604 | 0.1890896 | 0.6868667 | 9.915774 | 10.01467 | 10.00771 | 1.52113 | 0.09618844 | 2 | 1 | 50.77108 | 20.76692 | 1
1.995788 | 0.005851885 | 1 | 191.8662 | 0.1506855 | 1.305255 | 15.95035 | 2.551012 | 3.951347 | 0.5331529 | 5.725198 | 3 | 1 | 63.56142 | 28.74393 | 1
2.013327 | 0.0133253 | 1 | 192.3187 | 0.1505626 | 1.312448 | 16.00735 | 2.479606 | 5.981822 | 0.5288717 | 5.58223 | 3 | 1 | 64.01946 | 15.26622 | 1
2.004963 | 0 | 1 | 129.2514 | 0.2174832 | 0.8809191 | 15.86282 | 3.803425 | 4.956428 | 0.02468351 | 0 | 5 | 1 | 63.88954 | 14.72179 | 1
1.983101 | 0 | 1 | 161.9351 | 0.1224237 | 0.8962829 | 15.92822 | 4.392096 | 2.454487 | 1.236963 | 0 | 2 | 1 | 54.11083 | 30.15736 | 1
0.005660583 | 0.9927051 | 2 | 107.5006 | 0.1902157 | 0.6900498 | 10.09248 | 10.09503 | 10.04983 | 1.518181 | 0 | 2 | 1 | 50.38674 | 20.91706 | 1
1.982376 | 0.002710464 | 1 | 148.6493 | 0.2168361 | 0.8796812 | 15.89028 | 2.596845 | 2.938807 | 0.009625839 | 0 | 5 | 1 | 63.90259 | 12.52192 | 1
1.988753 | 0.001077432 | 1 | 175.0741 | 0.2175213 | 0.8797382 | 19.05709 | 3.134303 | 3.003283 | 0.01322074 | 0 | 5 | 1 | 47.99886 | 21.78058 | 1
2.003365 | 0 | 1 | 122.2334 | 0.2408562 | 0.8399971 | 11.91202 | 6.186901 | 3.574649 | 0.7479223 | 2.253197 | 3 | 2 | 55.15644 | 24.65851 | 1
0.005282464 | 0.5049653 | 1 | 113.3312 | 0.1899622 | 0.6861716 | 15.84784 | 6.306864 | 5.053024 | 0.9381612 | 0.05135608 | 2 | 1 | 47.61651 | 19.59572 | 1
0.9788656 | 0.007561067 | 1 | 110.209 | 0.239373 | 0.8475073 | 11.98195 | 6.167661 | 3.518699 | 0 | 0 | 4 | 2 | 53.94998 | 10.9224 | 1
2.018731 | 0 | 1 | 166.0782 | 0.1497158 | 1.313884 | 19.88798 | 4.427952 | 7.999285 | 0.01179233 | 0.07229599 | 5 | 1 | 65.10909 | 14.42552 | 1
2.010165 | 0 | 1 | 192.6376 | 0.1498719 | 1.305106 | 20.05787 | 4.496155 | 4.032384 | 0.4296364 | 4.523614 | 3 | 1 | 64.13243 | 12.8569 | 1
1.987476 | 0.1050321 | 1 | 126.0248 | 0.1801178 | 1.229589 | 20.0024 | 3.358868 | 5.016239 | 0.36339 | 8.875885 | 3 | 1 | 54.46516 | 21.62802 | 1
1.972675 | 0 | 1 | 174.2443 | 0.1587558 | 1.122344 | 18.12666 | 3.04594 | 1.06254 | 0.5494891 | 13.3772 | 3 | 1 | 50.1036 | 54.96673 | 1
1.997425 | 0 | 1 | 191.7633 | 0.1506313 | 1.301875 | 16.01813 | 2.4536 | 7.994122 | 0.5310747 | 5.648352 | 3 | 1 | 63.78459 | 12.54975 | 1
1.992075 | 0.1062493 | 1 | 119.0098 | 0.1803745 | 1.216442 | 19.94094 | 3.129366 | 4.044009 | 0.3660672 | 9.035922 | 3 | 1 | 54.97023 | 23.79563 | 1
0.002010671 | 0 | 1 | 123.2795 | 0.156222 | 0.993273 | 9.347194 | 10.52929 | 2.485681 | 0.01706428 | 0.04327302 | 5 | 2 | 45.58877 | 23.22327 | 1
1.993547 | 0 | 1 | 122.1404 | 0.2393971 | 0.851387 | 12.06556 | 6.268031 | 3.58324 | 0.8428991 | 6.38318 | 3 | 1 | 49.98106 | 41.43817 | 1
0 | 0.002016426 | 2 | 114.9352 | 0.1903 | 0.686547 | 5.894422 | 16.66145 | 4.992885 | 2.509541 | 0 | 2 | 1 | 48.69168 | 18.91465 | 1
1.993099 | 0 | 1 | 147.3303 | 0.2171377 | 0.8802788 | 19.06683 | 3.270909 | 2.92883 | 0.002768556 | 0 | 5 | 1 | 47.35 | 13.58007 | 1
1.994569 | 0.004805125 | 1 | 169.458 | 0.1603022 | 1.115098 | 22.13607 | 0.9905387 | 3.003416 | 0.4447632 | 5.611448 | 3 | 1 | 49.60506 | 20.8732 | 2
2.011261 | 0 | 1 | 191.8373 | 0.1502939 | 1.313833 | 20.04966 | 4.336335 | 8.033613 | 0.4332389 | 4.58885 | 3 | 1 | 64.1174 | 14.70297 | 1
1.987592 | 0.008642717 | 1 | 191.5692 | 0.1511114 | 1.304113 | 16.03169 | 5.720801 | 6.071598 | 0.5064167 | 5.597599 | 3 | 1 | 63.84754 | 11.21572 | 1
3.029832 | 0 | 1 | 180.9061 | 0.1598132 | 1.123556 | 18.07675 | 3.699272 | 0.9562082 | 0.5576156 | 6.507656 | 3 | 1 | 51.54292 | 53.61428 | 1
2.266027 | 0.004118641 | 1 | 147.8951 | 0.1851694 | 1.171732 | 9.573725 | 10.55406 | 2.423313 | 0 | 0.1269179 | 2 | 1 | 40.80141 | 26.73381 | 1
2.023301 | 0.0045773 | 1 | 174.2925 | 0.2166027 | 0.8798505 | 19.2285 | 2.08157 | 3.021836 | 0 | 0.08156295 | 5 | 1 | 62.67638 | 16.65124 | 1
1.996014 | 0 | 1 | 192.8374 | 0.1508036 | 1.312344 | 15.95106 | 2.475457 | 4.020476 | 0.5257662 | 5.537489 | 3 | 1 | 63.92925 | 31.74875 | 1
3.015276 | 0.08740064 | 1 | 132.7813 | 0.1800172 | 1.227777 | 19.96938 | 3.106594 | 3.937968 | 0.3690066 | 8.81248 | 3 | 1 | 54.49667 | 28.3872 | 1
2.001418 | 0.002213451 | 1 | 170.7113 | 0.1603685 | 1.121128 | 21.92503 | 2.506151 | 1.985511 | 0.4542683 | 5.640206 | 3 | 1 | 49.37287 | 40.6099 | 2
2.020252 | 0.0004435319 | 1 | 129.1154 | 0.2175777 | 0.8789098 | 19.09734 | 2.069956 | 2.987482 | 0.009352961 | 0 | 5 | 1 | 47.79376 | 17.30906 | 1
1.993116 | 0.003410323 | 1 | 129.1948 | 0.2160465 | 0.8793663 | 15.88925 | 2.533599 | 3.036185 | 0 | 0 | 5 | 1 | 47.81643 | 13.81471 | 1
0 | 0.9986101 | 2 | 107.2675 | 0.1895907 | 0.6833434 | 9.857358 | 10.03523 | 2.481813 | 1.498796 | 0 | 2 | 1 | 51.10107 | 21.52545 | 1
2.025244 | 0 | 1 | 147.6752 | 0.2166276 | 0.8764251 | 19.04685 | 3.230366 | 6.980854 | 0 | 0.02718171 | 5 | 1 | 48.03886 | 10.7684 | 1
1.997983 | 0.01232317 | 1 | 168.3678 | 0.1499014 | 1.310133 | 20.11697 | 1.93147 | 8.005039 | 0 | 0 | 5 | 1 | 64.97418 | 14.49719 | 1
2.003937 | 0 | 1 | 201.6677 | 0.1997556 | 1.11931 | 12.71985 | 5.812712 | 1.939417 | 0.003397641 | 0.01816825 | 1 | 1 | 49.0484 | 17.19712 | 1
0.02194334 | 0.004503222 | 2 | 114.77 | 0.1908347 | 0.6878497 | 10.05815 | 9.958837 | 2.58356 | 1.507464 | 0 | 2 | 1 | 51.30677 | 28.37481 | 1
2.281661 | 0 | 1 | 137.0846 | 0.1700725 | 1.05703 | 9.490202 | 10.47356 | 2.541063 | 0 | 0 | 2 | 1 | 40.27177 | 31.89138 | 1
0.01058274 | 0 | 2 | 115.1644 | 0.1900833 | 0.686081 | 9.846618 | 9.940805 | 4.969148 | 1.511042 | 0 | 2 | 1 | 50.32666 | 23.63379 | 1
1.989517 | 0.9980544 | 1 | 124.1825 | 0.1718539 | 0.8843361 | 11.98954 | 1.103623 | 3.950867 | 0 | 0 | 5 | 3 | 127.2579 | 15.17901 | 1
0 | 0.9950705 | 2 | 108.0144 | 0.1898434 | 0.6817609 | 10.08467 | 10.01064 | 4.954274 | 1.504717 | 0.05523701 | 2 | 1 | 50.83363 | 25.92452 | 1
0.001284503 | 0.0035048 | 2 | 113.5553 | 0.1903055 | 0.6865404 | 9.903628 | 10.14145 | 5.025794 | 1.489919 | 0.05526201 | 2 | 1 | 50.42552 | 23.5299 | 1
0 | 0.008532424 | 1 | 139.7592 | 0.1858589 | 1.158235 | 9.560719 | 10.5261 | 2.455583 | 0 | 0 | 5 | 2 | 45.75679 | 27.37535 | 1
1.986159 | 0.002883813 | 1 | 167.1154 | 0.1508449 | 1.302776 | 19.86168 | 1.915957 | 5.989039 | 0 | 0 | 5 | 1 | 64.63332 | 18.5326 | 1
2.024011 | 0.0006343099 | 1 | 161.2652 | 0.1227351 | 0.9020897 | 16.00164 | 4.442041 | 2.42567 | 1.249044 | 0.1056619 | 2 | 1 | 54.17307 | 31.32736 | 1
2.015749 | 0 | 1 | 192.2064 | 0.1490372 | 1.306969 | 20.04426 | 4.57347 | 4.023795 | 0.4301946 | 4.553132 | 3 | 1 | 63.85468 | 11.62738 | 1
0 | 0.00317103 | 1 | 93.09674 | 0.2398778 | 0.8538236 | 11.97463 | 6.168684 | 3.525442 | 0.004296085 | 0 | 4 | 1 | 48.81325 | 11.72037 | 2
2.004321 | 0.01323048 | 1 | 168.9442 | 0.1608049 | 1.12182 | 18.20096 | 3.040009 | 0.9918862 | 0.5521175 | 6.637917 | 3 | 1 | 51.38837 | 55.80204 | 1
0 | 0.9976642 | 2 | 108.0501 | 0.1899989 | 0.6887043 | 9.959914 | 9.974415 | 2.508509 | 1.507483 | 0.02286258 | 2 | 1 | 51.10396 | 22.02607 | 1
2.024108 | 0.09769312 | 1 | 126.2962 | 0.1806625 | 1.215469 | 11.95299 | 5.683316 | 5.034982 | 0.728297 | 9.054938 | 3 | 1 | 55.02566 | 37.38072 | 1
0 | 0 | 2 | 113.7139 | 0.1900755 | 0.6848498 | 10.01662 | 10.09944 | 2.507327 | 1.498587 | 0.2102083 | 2 | 1 | 50.9655 | 19.92024 | 1
3.00412 | 0 | 1 | 182.4682 | 0.1601017 | 1.116916 | 17.93864 | 0.6244569 | 1.034327 | 0.5566775 | 6.548528 | 3 | 1 | 51.13723 | 35.0772 | 2
2.020367 | 0.983156 | 1 | 124.9273 | 0.1713389 | 0.8755152 | 12.88285 | 5.70988 | 1.948655 | 0.9158367 | 7.734703 | 1 | 3 | 120.3182 | 22.77812 | 1
1.986185 | 0.002485133 | 1 | 160.5604 | 0.1216315 | 0.9014845 | 15.91078 | 0.9943421 | 2.516648 | 1.245361 | 0.1143961 | 2 | 1 | 54.50727 | 23.95561 | 2
2.027702 | 0 | 1 | 201.0888 | 0.2004219 | 1.123639 | 15.96161 | 4.680532 | 2.008504 | 0.01477497 | 0.1313889 | 1 | 1 | 47.59382 | 24.29081 | 1
1.972801 | 0 | 1 | 174.8099 | 0.1605128 | 1.121679 | 9.975215 | 5.158851 | 1.05284 | 1.014897 | 1.193806 | 3 | 1 | 50.26249 | 33.08278 | 1
2.028961 | 0.004621267 | 1 | 169.7358 | 0.1600154 | 1.116514 | 18.13834 | 3.742712 | 2.001335 | 0.5531758 | 6.51112 | 3 | 1 | 51.04187 | 52.19128 | 1
2.993377 | 0.09336118 | 1 | 131.3747 | 0.1792862 | 1.221392 | 19.96414 | 3.207638 | 3.99572 | 0.3758024 | 8.76275 | 3 | 1 | 54.75307 | 28.67301 | 1
1.995687 | 0.09792206 | 1 | 125.3352 | 0.1800255 | 1.211949 | 20.05775 | 3.215911 | 3.975508 | 0.3808942 | 8.963198 | 3 | 1 | 55.26129 | 25.22852 | 1
1.966412 | 0.008997495 | 1 | 168.0078 | 0.1511071 | 1.31384 | 20.04152 | 1.855173 | 4.065556 | 0 | 0.02619215 | 5 | 1 | 64.64367 | 22.62854 | 1
0 | 0 | 2 | 114.4618 | 0.1912672 | 0.6810065 | 9.962924 | 10.00985 | 9.89642 | 1.484544 | 0.009797605 | 2 | 1 | 50.5182 | 21.91042 | 1
0 | 0.4905966 | 2 | 111.446 | 0.1900695 | 0.6817545 | 9.928571 | 9.946424 | 5.022472 | 1.508158 | 0.02161306 | 2 | 1 | 51.0848 | 23.2067 | 1
1.989201 | 0.001652353 | 1 | 169.6749 | 0.1590347 | 1.120485 | 17.85924 | 0.6729785 | 0.999104 | 0.5661649 | 6.685935 | 3 | 1 | 50.99527 | 35.92546 | 2
0 | 0.007052787 | 1 | 110.2169 | 0.1907424 | 0.6873302 | 6.044957 | 16.52565 | 4.991928 | 2.508868 | 0.04177723 | 2 | 1 | 49.25501 | 24.16972 | 1
2.017021 | 0 | 1 | 129.2537 | 0.2170607 | 0.8793415 | 15.99739 | 2.513804 | 4.985523 | 0 | 0.02956637 | 5 | 1 | 64.07956 | 13.10526 | 1
2.003689 | 0.002501419 | 1 | 202.0477 | 0.2005484 | 1.115327 | 12.57077 | 6.027334 | 2.997545 | 0.01802697 | 0 | 1 | 1 | 49.15336 | 17.00415 | 1
2.005468 | 0.003564777 | 1 | 201.7237 | 0.2001635 | 1.124771 | 12.66989 | 5.909395 | 1.521037 | 0.003364451 | 0.07948583 | 1 | 1 | 49.82539 | 22.67324 | 1
1.980531 | 0 | 1 | 170.5734 | 0.1594863 | 1.112903 | 17.94579 | 0.6111093 | 0.9650493 | 0.5419731 | 6.566967 | 3 | 1 | 51.31828 | 37.28429 | 2
1.984348 | 0.00489928 | 1 | 169.3867 | 0.1600339 | 1.113756 | 18.04482 | 0.6651989 | 2.005936 | 0.5366649 | 6.685112 | 3 | 1 | 51.22216 | 23.88553 | 2
2.031966 | 1.005378 | 1 | 124.7586 | 0.1727608 | 0.8795497 | 11.97329 | 6.245392 | 4.01542 | 0 | 0 | 5 | 3 | 126.2347 | 20.01093 | 1
0 | 0.498087 | 1 | 113.0536 | 0.1901669 | 0.6811493 | 6.107531 | 16.82386 | 4.958072 | 2.502661 | 0.04507187 | 2 | 1 | 49.65385 | 23.28139 | 1
0.02943324 | 0.007683888 | 1 | 109.3125 | 0.1896519 | 0.6916173 | 15.96876 | 6.22613 | 5.022151 | 0.934092 | 0.1348581 | 2 | 1 | 47.38805 | 21.37318 | 1
1.99568 | 0.00697283 | 1 | 168.7261 | 0.1494521 | 1.303311 | 19.89951 | 1.913704 | 8.015779 | 0.02359505 | 0.05051201 | 5 | 1 | 64.5986 | 19.42474 | 1
4.065996e-05 | 1.000633 | 1 | 107.7657 | 0.1898046 | 0.6930249 | 5.961896 | 16.66821 | 4.964877 | 2.504781 | 0.108304 | 2 | 1 | 49.244 | 24.48543 | 1
0.01902195 | 0.09723011 | 1 | 91.30194 | 0.1797615 | 1.224357 | 19.97085 | 3.264023 | 3.947771 | 0.3584822 | 8.871598 | 3 | 1 | 55.26939 | 14.1556 | 2
2.022603 | 0 | 1 | 174.2108 | 0.1604769 | 1.125199 | 18.04276 | 2.040326 | 1.964299 | 0.5286846 | 13.26291 | 3 | 1 | 50.49928 | 41.50601 | 2
1.998031 | 0 | 1 | 192.857 | 0.1497241 | 1.316214 | 19.96964 | 2.0542 | 8.005951 | 0.4277815 | 4.472884 | 3 | 1 | 63.46369 | 11.82845 | 1
1.9931 | 0.003495809 | 1 | 174.5239 | 0.2181247 | 0.8799897 | 19.13577 | 3.281604 | 2.996662 | 0.01170489 | 0 | 5 | 1 | 62.9567 | 22.97712 | 1
1.999006 | 0 | 1 | 122.4551 | 0.239189 | 0.8418899 | 11.93575 | 6.207281 | 3.561278 | 0.7720588 | 2.248388 | 3 | 2 | 55.2486 | 24.68844 | 1
2.006006 | 0 | 1 | 169.6828 | 0.1613558 | 1.119566 | 21.97605 | 2.450763 | 1.983861 | 0.4521498 | 5.5435 | 3 | 1 | 49.87076 | 40.79776 | 2
2.01584 | 0.007784313 | 1 | 147.9307 | 0.2182246 | 0.8772625 | 15.83619 | 2.382751 | 4.960914 | 0.02038093 | 0.03807459 | 5 | 1 | 64.07181 | 9.389298 | 1
2.000075 | 0.05116713 | 1 | 121.2089 | 0.1800821 | 1.217015 | 19.93119 | 3.297451365 | 4.028883 | 0.3539162 | 8.994189 | 3 | 1 | 54.36796 | 22.97223 | 1
0.01099851 | 0 | 1 | 126.8177 | 0.1590418 | 1.120635 | 18.10362 | 0.6030318 | 0.9569171 | 0.5514852 | 6.52429 | 3 | 1 | 51.71413 | 18.68348 | 2
0.02911604 | 1.005259 | 2 | 108.187 | 0.1902214 | 0.6851588 | 9.941875 | 10.06395 | 2.465234 | 1.487994 | 0 | 2 | 1 | 50.46095 | 29.47806 | 1
2.006776 | 0.009354563 | 1 | 201.5685 | 0.199775 | 1.116834 | 15.87175 | 4.681723 | 0.9658095 | 0.009375008 | 0.0949236 | 1 | 1 | 48.04161 | 26.09504 | 1
2.005539 | 0 | 1 | 161.0981 | 0.1215297 | 0.897657 | 16.08491 | 2.123779 | 4.868233 | 1.234601 | 0 | 2 | 1 | 54.20938 | 23.84916 | 1
0 | 1.002664 | 1 | 108.0679 | 0.1904229 | 0.6887817 | 16.06096 | 6.147194 | 5.02492 | 0.942255 | 0.01642897 | 2 | 1 | 46.95872 | 21.4244 | 1
1.953248 | 0 | 1 | 192.7189 | 0.149897 | 1.312297 | 16.1334 | 3.82336 | 8.041323 | 0.5165522 | 5.512815 | 3 | 1 | 64.19027 | 12.90943 | 1
2.006902 | 0.003062339 | 1 | 202.4804 | 0.1995843 | 1.113253 | 12.73924 | 5.970332 | 1.040298 | 0.02080444 | 0.1125689 | 1 | 1 | 48.98517 | 22.60345 | 1
1.998315 | 0.0007849093 | 1 | 129.6158 | 0.2171027 | 0.8783715 | 15.8512 | 2.553487 | 7.082885 | 0 | 0.05132888 | 5 | 1 | 47.81878 | 11.3852 | 1
1.990852 | 1.003901 | 1 | 125.0918 | 0.1716657 | 0.879405 | 13.1672 | 5.689105 | 4.066251 | 0.9275504 | 7.648293 | 1 | 3 | 119.9019 | 48.0386 | 1
0.004327887 | 0 | 1 | 125.9182 | 0.1612085 | 1.115022 | 18.04731 | 0.7047588 | 0.9853185 | 0.5343843 | 6.770598 | 3 | 1 | 51.51174 | 18.92669 | 2
1.998927 | 0 | 1 | 190.7933 | 0.1500644 | 1.307767 | 15.98743 | 2.509099 | 4.048763 | 0.5135581 | 5.52074 | 3 | 1 | 63.45719 | 28.88782 | 1
2.020042 | 0 | 1 | 192.2548 | 0.1506323 | 1.308894 | 16.00467 | 5.618741 | 3.995708 | 0.5220964 | 5.59981 | 3 | 1 | 63.95425 | 26.88008 | 1
1.00153 | 0.002496252 | 1 | 158.0009 | 0.1600846 | 1.122184 | 18.01457 | 1.111754 | 0.9812739 | 0.565622 | 6.686581 | 3 | 1 | 51.57245 | 37.82045 | 2
1.986726 | 0.006230035 | 1 | 161.1859 | 0.1224759 | 0.8990147 | 15.98075 | 4.475214 | 4.966784 | 1.257801 | 0.08818763 | 2 | 1 | 54.16034 | 27.79238 | 1
1.017597 | 0 | 1 | 158.989 | 0.1602495 | 1.116292 | 17.88817 | 3.772894 | 0.988235 | 0.5684018 | 6.496936 | 3 | 1 | 51.07747 | 43.00119 | 2
1.996141 | 0.05630163 | 1 | 120.7563 | 0.1805125 | 1.228469 | 20.13222 | 3.245148 | 4.014462 | 0.3521314 | 8.878332 | 3 | 1 | 54.94455 | 22.68384 | 1
2.009357 | 0 | 1 | 174.8225 | 0.1601549 | 1.12349 | 9.998225 | 1.070449 | 1.069508 | 1.005999 | 1.237029 | 3 | 1 | 50.19178 | 20.85531 | 1
1.991516 | 0.1022238 | 1 | 125.2868 | 0.1801308 | 1.222327 | 20.01491 | 1.938358 | 3.032032 | 0.3633733 | 9.01264 | 3 | 1 | 54.48314 | 20.38364 | 1
1.988452 | 0 | 1 | 146.2818 | 0.2172551 | 0.8838774 | 16.06891 | 3.788963 | 6.966093 | 0 | 0.1062068 | 5 | 1 | 63.76705 | 10.2011 | 1
3.001496 | 0.001117725 | 1 | 181.7092 | 0.1599195 | 1.12103 | 17.94446 | 1.010323 | 0.954099 | 0.5491971 | 6.664671 | 3 | 1 | 51.84373 | 39.28097 | 1
2.000228 | 0.005472199 | 1 | 200.3985 | 0.1994698 | 1.125414 | 15.95328 | 4.693774 | 1.024994 | 0 | 0.006858048 | 1 | 1 | 48.2891 | 26.47404 | 1
3.008527 | 0 | 1 | 182.1603 | 0.1599646 | 1.120239 | 17.9356 | 3.604329 | 1.039669 | 0.5633794 | 6.597395 | 3 | 1 | 51.5485 | 53.54145 | 1
1.995226 | 0.9958284 | 1 | 124.5511 | 0.1721403 | 0.8800074 | 10.02609 | 7.28006 | 2.053961 | 1.013289 | 10.03809 | 1 | 3 | 119.8608 | 21.30832 | 1
1.967365 | 1.001135 | 1 | 123.5441 | 0.1722339 | 0.8826739 | 13.01638 | 2.439345 | 3.988185 | 0.9292441 | 7.801963 | 1 | 3 | 120.0614 | 24.67673 | 1
1.992309 | 0.01473514 | 1 | 174.2882 | 0.1601048 | 1.126635 | 10.06426 | 4.050238 | 1.02064 | 1.007495 | 1.163634 | 3 | 1 | 50.41987 | 30.88859 | 1
2.014107 | 0 | 1 | 128.2417 | 0.2170857 | 0.8860125 | 19.1982 | 1.99418 | 3.037623 | 0.02157693 | 0 | 5 | 1 | 62.83686 | 10.4111 | 1
1.994715 | 1.012517 | 1 | 125.6484 | 0.1719668 | 0.8824955 | 11.9529 | 1.414791 | 3.940606 | 0.008250294 | 0.08757407 | 5 | 3 | 126.8502 | 19.05051 | 1
0 | 1.012298 | 2 | 107.8236 | 0.1899317 | 0.6886454 | 10.11515 | 9.897097 | 5.012211 | 1.497469 | 0.08117805 | 2 | 1 | 50.44204 | 24.25345 | 1
2.017529 | 0 | 1 | 128.8165 | 0.2174033 | 0.8825776 | 16.0209 | 3.788566 | 5.039756 | 0.006877737 | 0 | 5 | 1 | 47.76144 | 14.30431 | 1
1.987347 | 0 | 1 | 119.8425 | 0.1798714 | 1.224149 | 19.97968 | 3.185928 | 4.022437 | 0.3902111 | 8.799159 | 3 | 1 | 55.16399 | 23.59334 | 1
0 | 0 | 1 | 139.6396 | 0.1858461 | 1.171508 | 9.499465 | 10.61383 | 2.496455 | 0 | 0 | 2 | 1 | 41.08084 | 29.65426 | 1
0.9971454 | 0 | 1 | 110.8741 | 0.2405485 | 0.845158 | 11.95982 | 6.302684 | 3.614736 | 0.8282329 | 6.259953 | 3 | 2 | 54.07553 | 40.58148 | 1
0 | 0 | 1 | 94.12986 | 0.239554 | 0.851702 | 11.97517 | 6.264352 | 3.584868 | 0.01716317 | 0 | 4 | 2 | 54.29649 | 15.28077 | 1
1.982828 | 0.9995322 | 1 | 124.0914 | 0.172347 | 0.8814438 | 12.90218 | 1.521798 | 4.000413 | 0.919639 | 7.760842 | 1 | 3 | 120.5146 | 22.75581 | 1
1.996883 | 0.009184249 | 1 | 148.7259 | 0.2172404 | 0.8823877 | 19.1632 | 2.039525 | 4.991659 | 0.009045845 | 0 | 5 | 1 | 63.18526 | 8.612704 | 1
0.008734773 | 0.4962506 | 2 | 110.5572 | 0.191429 | 0.692288 | 9.833353 | 9.945303 | 2.530785 | 1.515257 | 0.1233894 | 2 | 1 | 51.09654 | 26.2568 | 1
1.999835 | 0 | 1 | 148.3766 | 0.2170954 | 0.8827924 | 15.84334 | 3.824577 | 6.997471 | 0 | 0 | 5 | 1 | 48.0266 | 11.60272 | 1
2.005456 | 0.08956249 | 1 | 124.2464 | 0.1804043 | 1.223856 | 19.99625 | 3.315505 | 4.055898 | 0.3651661 | 8.838923 | 3 | 1 | 55.1991 | 25.18934 | 1
2.032227 | 0.002295093 | 1 | 128.9779 | 0.2172301 | 0.8780086 | 19.20565 | 2.144605 | 6.94429 | 0.01425825 | 0 | 5 | 1 | 48.00705 | 12.46164 | 1
1.993907 | 0.001622752 | 1 | 171.1604 | 0.1591927 | 1.126307 | 17.95568 | 0.9662515 | 1.989419 | 0.5540592 | 6.544985 | 3 | 1 | 51.47749 | 30.56862 | 2
2.004947 | 0.0003908518 | 1 | 174.3661 | 0.2169183 | 0.8825761 | 15.93478 | 2.487659 | 7.030124 | 0 | 0.1158249 | 5 | 1 | 48.07273 | 16.91712 | 1
1.990951 | 0 | 1 | 128.4389 | 0.2177332 | 0.8801784 | 19.09342 | 3.074539 | 7.044126 | 0 | 0.05135751 | 5 | 1 | 63.44051 | 6.48848 | 1
2.984959 | 0 | 1 | 182.0837 | 0.1597484 | 1.124635 | 18.07682 | 1.055096 | 0.9348974 | 0.5649585 | 6.618517 | 3 | 1 | 51.76719 | 39.3465 | 1
1.989605 | 0.003079456 | 1 | 161.193 | 0.1209796 | 0.909583 | 16.03053 | 4.359332 | 4.958058 | 1.265108 | 0 | 2 | 1 | 54.49532 | 28.64833 | 1
0.9914918 | 0 | 1 | 111.5429 | 0.2399483 | 0.8412334 | 12.06748 | 6.09192 | 3.42631 | 0.8339351 | 6.245791 | 3 | 2 | 54.82788 | 37.02814 | 1
2.006388 | 0.001932539 | 1 | 191.1808 | 0.1497407 | 1.304887 | 19.95524 | 4.356219 | 7.961614 | 0.4307259 | 4.441073 | 3 | 1 | 63.97534 | 11.01313 | 1
2.041747 | 0.101319 | 1 | 124.9987 | 0.1800767 | 1.231303 | 19.91758 | 3.096334 | 3.943852 | 0.3656319 | 8.698819 | 3 | 1 | 54.87253 | 25.30105 | 1
1.987275 | 0.006892893 | 1 | 201.4604 | 0.200902 | 1.121796 | 15.92984 | 4.81431 | 4.023701 | 0.01068975 | 0 | 1 | 1 | 47.69017 | 18.52171 | 1
1.992596 | 0.004153761 | 1 | 169.4036 | 0.1604475 | 1.120803 | 17.96036 | 2.056427 | 1.010067 | 0.5724236 | 6.657392 | 3 | 1 | 51.72391 | 53.50262 | 1
1.998878 | 0.001183322 | 1 | 147.4054 | 0.2181147 | 0.8791621 | 19.10246 | 3.055402 | 2.993238 | 0.009092125 | 0 | 5 | 1 | 47.54511 | 13.43178 | 1
2.007034 | 0.00931642 | 1 | 191.6396 | 0.1500494 | 1.313357 | 16.02579 | 2.492403 | 4.001147 | 0.5298514 | 5.613913 | 3 | 1 | 64.07843 | 32.12206 | 1
2.004684 | 0.002578597 | 1 | 174.4935 | 0.1599167 | 1.130992 | 10.10094 | 5.105121 | 1.0525 | 1.005138 | 1.259602 | 3 | 1 | 49.75461 | 32.67354 | 1
0.02282026 | 0.008006721 | 2 | 113.9263 | 0.1896463 | 0.6836708 | 10.06393 | 10.03587 | 4.954181 | 1.511273 | 0.06591082 | 2 | 1 | 50.33636 | 23.74533 | 1
1.956879 | 0.003723953 | 1 | 176.1193 | 0.1596022 | 1.119592 | 9.944648 | 5.151635 | 0.9151464 | 1.000328 | 1.329945 | 3 | 1 | 50.18083 | 32.99221 | 1
1.957581 | 0 | 1 | 191.2125 | 0.1498369 | 1.306794 | 15.90693 | 2.491805 | 4.031235 | 0.5407248 | 5.457266 | 3 | 1 | 64.12026 | 28.9063 | 1
2.991188 | 0.008005936 | 1 | 181.7922 | 0.1592401 | 1.123085 | 18.13878 | 0.9530144 | 0.9828128 | 0.5599384 | 6.546704 | 3 | 1 | 51.4669 | 43.11274 | 1
2.019501 | 0.0008293865 | 1 | 128.9724 | 0.2180154 | 0.8847932 | 18.97136 | 2.016708 | 2.955229 | 0.01679898 | 0.06944285 | 5 | 1 | 63.52624 | 9.975578 | 1
0 | 0.4996812 | 1 | 113.5761 | 0.1890371 | 0.6932939 | 5.963221 | 16.66836 | 5.024355 | 2.508287 | 0.0329875 | 2 | 1 | 49.05583 | 23.25438 | 1
0 | 0.001726239 | 1 | 93.66316 | 0.2407633 | 0.8493812 | 12.05245 | 6.317131 | 3.4135 | 0.8274326 | 6.257606 | 3 | 2 | 54.83538 | 30.10312 | 2
2.010151 | 0 | 1 | 161.2487 | 0.1229954 | 0.9092947 | 16.1332 | 1.007109 | 2.4623 | 1.266623 | 0 | 2 | 1 | 54.34169 | 24.24359 | 2
2.00433 | 0.151393 | 1 | 115.9838 | 0.1802906 | 1.217581 | 19.98458 | 3.224312 | 3.894992 | 0.375445 | 8.917316 | 3 | 1 | 54.91656 | 23.5908 | 1
1.980625 | 0 | 1 | 128.7675 | 0.216573 | 0.8761349 | 15.90222 | 2.605836 | 3.01139 | 0 | 0.01291427 | 5 | 1 | 48.59196 | 13.9533 | 1
1.982486 | 0.007818417 | 1 | 174.3372 | 0.2163011 | 0.8858327 | 15.82888 | 3.811515 | 3.069181 | 0 | 0 | 5 | 1 | 64.60374 | 19.33307 | 1
1.982766 | 0 | 1 | 189.2182 | 0.1996608 | 1.120647 | 15.91029 | 4.708846 | 3.974802 | 0.002738514 | 0.01633593 | 1 | 1 | 47.44376 | 19.72693 | 1
2.001964 | 0 | 1 | 128.3059 | 0.2175847 | 0.8738559 | 15.80652 | 3.718608 | 6.965203 | 0.02171705 | 0 | 5 | 1 | 47.49571 | 11.80741 | 1
1.988869 | 0 | 1 | 96.17931 | 0.1800018 | 1.21867 | 19.93902 | 3.231752 | 4.078451 | 0.3376961 | 8.964314 | 3 | 1 | 54.74857 | 14.79733 | 2
0.008780237 | 0.001649099 | 1 | 133.9806 | 0.1687687 | 1.064378 | 9.562089 | 10.56022 | 2.527583 | 0 | 0.02635483 | 2 | 1 | 40.69572 | 33.95051 | 1
1.949269 | 0.001148013 | 1 | 170.0109 | 0.1606677 | 1.11728 | 21.96476 | 1.444036 | 2.104647 | 0.4636274 | 5.649562 | 3 | 1 | 49.80469 | 30.98997 | 2
1.984772 | 0.002383216 | 1 | 192.0855 | 0.1513555 | 1.304 | 20.07455 | 1.911527 | 8.007069 | 0.4277952 | 4.499994 | 3 | 1 | 64.56326 | 11.73715 | 1
2.979988 | 0 | 1 | 182.8191 | 0.1598682 | 1.119126 | 17.98752 | 2.965565 | 1.009963 | 0.5635136 | 6.527662 | 3 | 1 | 52.43476 | 53.07412 | 1
1.995444 | 0 | 1 | 166.3122 | 0.1504395 | 1.30379 | 19.88874 | 1.996471 | 6.063516 | 0 | 0 | 5 | 1 | 64.40648 | 15.85082 | 1
1.990438 | 0.003838374 | 1 | 174.9869 | 0.2163437 | 0.8823212 | 15.99496 | 3.871355 | 6.993466 | 0 | 0 | 5 | 1 | 64.16942 | 9.70233 | 1
2.014179 | 0.009109159 | 1 | 201.9923 | 0.199759 | 1.111818 | 12.59309 | 5.822318 | 2.010867 | 0 | 0.02885492 | 1 | 1 | 49.46244 | 17.0655 | 1
1.966957 | 0 | 1 | 148.6146 | 0.217518 | 0.8800284 | 15.85109 | 2.531985 | 6.893557 | 0.01846364 | 0.04839372 | 5 | 1 | 64.20703 | 7.959585 | 1
1.000808 | 0.009752166 | 1 | 159.4922 | 0.1602064 | 1.122187 | 17.98377 | 2.980094 | 1.076391 | 0.5502107 | 6.564833 | 3 | 1 | 51.17575 | 42.55792 | 1
1.009922 | 0.001741963 | 1 | 158.4961 | 0.1597048 | 1.119619 | 18.08175 | 1.983653 | 1.017183 | 0.5503132 | 6.57822 | 3 | 1 | 51.98256 | 39.62474 | 2
2.032995 | 0 | 1 | 167.9069 | 0.1502165 | 1.312872 | 19.95721 | 2.110398 | 7.99528 | 0 | 0.00534782 | 5 | 1 | 64.97921 | 14.71603 | 1
1.991438 | 0 | 1 | 147.9957 | 0.2169611 | 0.8738786 | 15.82468 | 2.521548 | 3.039888 | 0 | 0.02906152 | 5 | 1 | 48.0514 | 13.23856 | 1
0.005766103 | 0 | 2 | 114.0078 | 0.1900917 | 0.6835197 | 10.01322 | 9.934483 | 4.948062 | 1.51314 | 0.07800257 | 2 | 1 | 50.981 | 23.40212 | 1
1.967943 | 0.006060301 | 1 | 118.4838 | 0.1802461 | 1.218611 | 19.98261 | 3.313738 | 3.975761 | 0.3669295 | 8.85507 | 3 | 1 | 54.45364 | 22.31413 | 1
0 | 0.4952412 | 2 | 110.6532 | 0.1891095 | 0.689471 | 9.962011 | 10.05847 | 2.524325 | 1.511731 | 0 | 2 | 1 | 50.12583 | 26.0083 | 1
2.015013 | 0 | 1 | 174.9012 | 0.1599568 | 1.12092 | 14.0176 | 1.9282 | 1.001935 | 0.7053652 | 6.55483 | 3 | 1 | 50.08199 | 42.08083 | 1
1.999901 | 0.006086057 | 1 | 192.8077 | 0.1505795 | 1.317293 | 19.90217 | 4.414447 | 4.019634 | 0.4076279 | 4.636358 | 3 | 1 | 64.1335 | 12.47447 | 1
2.020944 | 0 | 1 | 190.8031 | 0.1500442 | 1.304879 | 15.86005 | 3.779441 | 4.01096 | 0.5281618 | 5.584516 | 3 | 1 | 63.94929 | 15.43063 | 1
0 | 0.4906518 | 1 | 113.551 | 0.1899749 | 0.6805989 | 10.17384 | 9.997636 | 5.027719 | 1.493219 | 0.08736652 | 2 | 1 | 50.99279 | 24.70869 | 1
0.00923942 | 0.9998887 | 2 | 107.6357 | 0.1899918 | 0.6940017 | 6.008468 | 16.63292 | 4.941936 | 2.49014 | 0.1685874 | 2 | 1 | 49.10647 | 22.67249 | 1
2.033212 | 0.001799474 | 1 | 127.7895 | 0.2169426 | 0.8736248 | 19.11416 | 3.217115 | 7.056189 | 0 | 0.1007038 | 5 | 1 | 63.47283 | 6.348775 | 1
2.007459 | 0.1029741 | 1 | 118.7619 | 0.1800034 | 1.222875 | 19.93644 | 3.207524 | 3.978728 | 0.3684029 | 8.841663 | 3 | 1 | 55.14397 | 23.90281 | 1
2.004915 | 0.09814829 | 1 | 124.5119 | 0.180075 | 1.21588 | 20.07296 | 3.280233 | 3.002538 | 0.364182 | 8.908015 | 3 | 1 | 55.47667 | 25.90616 | 1
2.000152 | 0.01552532 | 1 | 161.4136 | 0.1210492 | 0.8899795 | 15.95664 | 4.584241 | 4.973589 | 1.238966 | 0 | 2 | 1 | 53.65117 | 28.63288 | 1
0 | 0.9986017 | 2 | 107.4853 | 0.1906333 | 0.6848933 | 9.773543 | 9.975679 | 2.487365 | 1.52136 | 0 | 2 | 1 | 50.49945 | 29.12207 | 1
2.024091 | 0 | 1 | 175.3614 | 0.1598314 | 1.123786 | 9.953912 | 3.868824 | 1.010071 | 1.00542 | 1.17883 | 3 | 1 | 49.71947 | 31.57567 | 1
1.989144 | 0 | 1 | 201.1349 | 0.2011241 | 1.114857 | 12.67713 | 5.876605 | 3.032319 | 0.001875742 | 0.01680406 | 1 | 1 | 49.64052 | 16.86529 | 1
2.008965 | 0.0007602419 | 1 | 191.3057 | 0.149683 | 1.310696 | 19.98618 | 4.513575 | 6.039619 | 0.4242124 | 4.447009 | 3 | 1 | 64.48695 | 12.90729 | 1
1.972223 | 0.003773152 | 1 | 190.5321 | 0.1498716 | 1.311482 | 19.98382 | 4.571932 | 6.019014 | 0.432878 | 4.289588 | 3 | 1 | 63.88483 | 17.06698 | 1
0.9790393 | 0.007384666 | 1 | 158.8087 | 0.159882 | 1.114647 | 17.94758 | 0.6292909 | 0.9738082 | 0.56185 | 6.625912 | 3 | 1 | 51.78555 | 31.82934 | 2
2.025504 | 0 | 1 | 145.515 | 0.2174614 | 0.878689 | 19.03973 | 2.217815 | 3.016241 | 0 | 0.05568109 | 5 | 1 | 63.54689 | 10.7321 | 1
1.993828 | 0.9984907 | 1 | 126.215 | 0.1708656 | 0.8866385 | 12.97578 | 5.676084 | 2.010563 | 0.9049416 | 7.750891 | 1 | 3 | 120.101 | 24.5104 | 1
2.025827 | 0.002740792 | 1 | 202.1461 | 0.1995179 | 1.122739 | 12.56626 | 5.917284 | 1.502597 | 0 | 0 | 1 | 1 | 49.61715 | 22.98617 | 1
1.99861 | 1.003602 | 1 | 124.4177 | 0.1723439 | 0.8788993 | 12.84089 | 1.482848 | 4.023485 | 0.9442855 | 7.681972 | 1 | 3 | 119.3861 | 21.05 | 1
1.967267 | 4.01799e-05 | 1 | 127.8931 | 0.2166698 | 0.8813959 | 15.90797 | 3.870193 | 4.943916 | 0 | 0.01884954 | 5 | 1 | 64.58473 | 14.47631 | 1
2.015853 | 0.003328093 | 1 | 147.4884 | 0.2180178 | 0.8767632 | 19.10933 | 3.035677 | 4.910895 | 0.007007394 | 0.03126728 | 5 | 1 | 47.50751 | 14.12303 | 1
0 | 0 | 1 | 126.8506 | 0.1597361 | 1.124688 | 18.07148 | 1.030525 | 1.052314 | 0.5579471 | 6.603965 | 3 | 1 | 52.42646 | 22.00278 | 2
2.012417 | 0.009558675 | 1 | 165.4607 | 0.1498529 | 1.312957 | 19.97923 | 4.482485 | 5.994225 | 0.0108007 | 0 | 5 | 1 | 64.43661 | 21.22928 | 1
0.0004480339 | 0.006090363 | 1 | 110.001 | 0.1906085 | 0.6869798 | 9.902982 | 10.10966 | 5.018285 | 1.499236 | 0.106828 | 2 | 1 | 50.79691 | 25.99592 | 1
0 | 0 | 1 | 98.01298 | 0.1809349 | 1.220971 | 19.84235 | 3.190579 | 3.961861 | 0.3542827 | 8.864493 | 3 | 1 | 55.15556 | 16.15223 | 2
0.002919758 | 0.4934036 | 2 | 110.7372 | 0.1904958 | 0.6822666 | 9.927645 | 10.02979 | 10.05549 | 1.487725 | 0 | 2 | 1 | 49.82562 | 21.93287 | 1
2.03903 | 0 | 1 | 174.8505 | 0.160733 | 1.114309 | 14.03434 | 5.297031 | 1.01539 | 0.7101343 | 6.36998 | 3 | 1 | 50.55022 | 52.93058 | 1
2.008761 | 0.004159748 | 1 | 175.8849 | 0.2181961 | 0.8780625 | 19.21716 | 3.154848 | 4.992108 | 0 | 0.008540307 | 5 | 1 | 47.83004 | 18.77637 | 1
1.998978 | 0.04211743 | 1 | 121.1974 | 0.1794639 | 1.219632 | 20.0044 | 3.223511 | 4.012564 | 0.3598885 | 8.853425 | 3 | 1 | 54.43737 | 21.42292 | 1
0.01911042 | 0 | 1 | 93.77915 | 0.2405123 | 0.8506268 | 11.90136 | 6.222373 | 3.423433 | 0.8191445 | 6.208705 | 3 | 2 | 54.81446 | 29.87714 | 2
2.003744 | 0.002789881 | 1 | 170.3085 | 0.1591141 | 1.123883 | 17.92848 | 0.5241351 | 1.016403 | 0.5516653 | 6.586287 | 3 | 1 | 51.71267 | 37.79372 | 2
0.003723729 | 0 | 1 | 126.148 | 0.1602471 | 1.120778 | 17.93102 | 0.6963991 | 1.065362 | 0.5496847 | 6.638778 | 3 | 1 | 51.55841 | 18.35275 | 2
1.9806 | 0.001588429 | 1 | 191.8769 | 0.1503345 | 1.313282 | 19.967 | 4.422386 | 8.01386 | 0.4264141 | 4.438904 | 3 | 1 | 63.81548 | 14.79409 | 1
2.004156 | 0 | 1 | 201.549 | 0.2007228 | 1.116029 | 15.99111 | 4.636897 | 3.008183 | 0.01011315 | 0.02580321 | 1 | 1 | 47.77894 | 22.11853 | 1
2.018401 | 0.003649785 | 1 | 173.5685 | 0.1606817 | 1.124535 | 10.09745 | 4.888461 | 0.986063 | 0.9971285 | 1.074454 | 3 | 1 | 50.26664 | 33.25441 | 1
1.985142 | 0 | 1 | 191.614 | 0.1507073 | 1.304943 | 15.986 | 5.674264 | 6.047599 | 0.513468 | 5.778384 | 3 | 1 | 64.25411 | 12.88528 | 1
2.025315 | 0.9980083 | 1 | 124.2923 | 0.1721735 | 0.8852183 | 13.01488 | 5.805123 | 1.054116 | 0.8988336 | 7.774304 | 1 | 3 | 120.0026 | 19.80481 | 1
1.99837 | 0.1014586 | 1 | 125.0232 | 0.1802956 | 1.219944 | 11.93517 | 5.782356 | 4.981011 | 0.7102545 | 8.978997 | 3 | 1 | 54.97078 | 36.90471 | 1
1.984223 | 0.0006324461 | 1 | 166.4871 | 0.1504119 | 1.299859 | 19.86102 | 4.547599 | 6.015766 | 0 | 0.02559732 | 5 | 1 | 64.66067 | 22.61315 | 1
1.017729 | 0.0001471317 | 1 | 111.1527 | 0.239931 | 0.8492273 | 12.14536 | 6.176349 | 3.510208 | 0.7481375 | 2.07734 | 3 | 2 | 55.2988 | 25.27931 | 1
1.994903 | 0 | 1 | 168.977 | 0.1512148 | 1.311678 | 19.81123 | 2.015403 | 4.017662 | 0.003900325 | 0.04296081 | 5 | 1 | 64.68227 | 19.14847 | 1
2.013498 | 0 | 1 | 161.5655 | 0.1231796 | 0.8967681 | 15.85078 | 1.955867 | 9.96603 | 1.267081 | 0.06464584 | 2 | 1 | 53.9726 | 16.16235 | 1
1.994815 | 1.339763e-05 | 1 | 147.7981 | 0.2171388 | 0.878085 | 16.04601 | 3.842055 | 3.050238 | 0 | 0.02036524 | 5 | 1 | 63.79182 | 14.99761 | 1
1.998937 | 0.991563 | 1 | 124.2344 | 0.1721382 | 0.8793284 | 12.00135 | 1.030552 | 4.024848 | 0 | 0.06899496 | 5 | 3 | 126.2512 | 16.75038 | 1
2.008771 | 0 | 1 | 127.229 | 0.2172686 | 0.8715441 | 19.00849 | 2.047158 | 5.052859 | 0 | 0 | 5 | 1 | 62.97344 | 9.717741 | 1
2.00517 | 0.002378646 | 1 | 191.1311 | 0.1494387 | 1.298317 | 20.05549 | 4.574626 | 5.950968 | 0.4115051 | 4.492248 | 3 | 1 | 64.24315 | 12.74712 | 1
1.964536 | 0.09216217 | 1 | 125.6995 | 0.1798044 | 1.225479 | 12.06283 | 5.786385 | 4.953551 | 0.6907094 | 8.949542 | 3 | 1 | 55.27863 | 34.38026 | 1
1.980074 | 0.007096315 | 1 | 128.5319 | 0.2181514 | 0.876179 | 15.79168 | 2.416253 | 3.090533 | 0.01549966 | 0.04250827 | 5 | 1 | 64.23812 | 14.45331 | 1
2.016517 | 0.007789831 | 1 | 191.2638 | 0.1499399 | 1.31608 | 15.95669 | 2.380125 | 6.050429 | 0.5188468 | 5.561031 | 3 | 1 | 63.59896 | 18.15081 | 1
0.9976517 | 0 | 1 | 110.692 | 0.2411962 | 0.8519223 | 12.07122 | 6.153349 | 3.464168 | 0.8178383 | 6.365018 | 3 | 1 | 49.55211 | 41.41252 | 1
1.990693 | 0.008329802 | 1 | 190.1476 | 0.2006613 | 1.126727 | 15.8336 | 4.835254 | 2.038165 | 0 | 0.02318651 | 1 | 1 | 47.44249 | 20.67753 | 1
1.975856 | 0 | 1 | 175.8596 | 0.1602335 | 1.117263 | 14.02293 | 5.284318 | 0.9795223 | 0.7271391 | 6.50277 | 3 | 1 | 50.59108 | 52.99646 | 1
0 | 1.002568 | 1 | 109.8449 | 0.1905798 | 0.6797005 | 10.11581 | 10.13455 | 4.925323 | 1.49177 | 0.0446187 | 2 | 1 | 50.53012 | 26.37969 | 1
0 | 0 | 1 | 140.3031 | 0.1852077 | 1.161466 | 9.30554 | 10.44977 | 2.407671 | 0 | 0 | 2 | 1 | 40.84699 | 29.88786 | 1
1.9982 | 0.005663428 | 1 | 202.2763 | 0.1998458 | 1.118121 | 12.67226 | 5.821327 | 3.999033 | 0 | 0 | 1 | 1 | 49.68568 | 16.23253 | 1
1.989365 | 0.002491628 | 1 | 173.689 | 0.2180593 | 0.869658 | 19.12127 | 3.204468 | 3.068614 | 0 | 0 | 5 | 1 | 47.5879 | 21.03557 | 1
1.982822 | 0 | 1 | 192.0167 | 0.1500186 | 1.306269 | 15.85434 | 5.816375 | 4.066882 | 0.5418047 | 5.569035 | 3 | 1 | 64.33174 | 30.51045 | 1
0 | 0.4928508 | 2 | 111.6865 | 0.1908707 | 0.6856219 | 15.95695 | 6.289862 | 5.055397 | 0.9470604 | 0.07391307 | 2 | 1 | 47.14232 | 16.24584 | 1
1.006468 | 0 | 1 | 110.7812 | 0.2391658 | 0.8407052 | 12.0849 | 6.298488 | 3.536488 | 0.824128 | 6.164849 | 3 | 1 | 49.62756 | 40.76334 | 1
2.037199 | 0.001153134 | 1 | 175.1096 | 0.1593032 | 1.11562 | 9.942753 | 1.942511 | 1.013952 | 0.9937138 | 1.288924 | 3 | 1 | 50.15703 | 25.93849 | 1
0 | 0.003512452 | 1 | 123.5846 | 0.1583734 | 0.9863629 | 9.379354 | 10.58606 | 2.550642 | 0.02488894 | 0.07635495 | 2 | 1 | 40.1896 | 27.81551 | 1
2.020604 | 0.003994061 | 1 | 203.4977 | 0.1999931 | 1.1215 | 15.99191 | 4.734193 | 1.411599 | 0.01178455 | 0.01420409 | 1 | 1 | 47.58868 | 24.16199 | 1
2.017293 | 0 | 1 | 174.7521 | 0.1596868 | 1.11625 | 14.03613 | 1.973804 | 1.043512 | 0.7113057 | 6.426702 | 3 | 1 | 49.80998 | 41.70842 | 1
1.986154 | 0 | 1 | 148.3886 | 0.2180136 | 0.8808779 | 15.8944 | 3.780371 | 4.950719 | 0 | 0.005735833 | 5 | 1 | 48.2171 | 11.35521 | 1
2.003612 | 0 | 1 | 190.7639 | 0.1511004 | 1.308847 | 15.992 | 3.826066 | 5.959876 | 0.5258195 | 5.637126 | 3 | 1 | 63.90399 | 12.33974 | 1
1.991867 | 0.1070703 | 1 | 125.697 | 0.1805354 | 1.220197 | 20.08358 | 3.278102 | 3.03059 | 0.3542986 | 8.986128 | 3 | 1 | 54.99165 | 27.18911 | 1
2.0033 | 0 | 1 | 191.6504 | 0.1500445 | 1.305526 | 16.02394 | 3.59525 | 4.040828 | 0.5210396 | 5.607894 | 3 | 1 | 63.92741 | 19.44814 | 1
0.02681946 | 0.0008799523 | 2 | 114.5691 | 0.1900868 | 0.6808582 | 10.05248 | 10.06392 | 2.473197 | 1.488575 | 0.04590613 | 2 | 1 | 51.0052 | 27.94144 | 1
0.01076251 | 0 | 1 | 135.4492 | 0.1695568 | 1.070443 | 9.443708 | 10.58474 | 2.528407 | 0 | 0 | 2 | 1 | 41.6534 | 38.0696 | 1
2.009039 | 0.002065137 | 1 | 147.2442 | 0.2176249 | 0.8823009 | 18.94416 | 3.114176 | 5.024747 | 0.0008256485 | 0.04072153 | 5 | 1 | 62.63548 | 8.18102 | 1
0 | 0 | 2 | 114.0337 | 0.189958 | 0.6907043 | 6.050549 | 16.67504 | 4.986344 | 2.491341 | 0 | 2 | 1 | 49.31764 | 18.86232 | 1
1.973626 | 0.006422204 | 1 | 191.1935 | 0.1504752 | 1.307919 | 20.08948 | 4.508085 | 6.006763 | 0.4098775 | 4.532727 | 3 | 1 | 64.33629 | 12.52267 | 1
1.996295 | 0.004746236 | 1 | 191.6137 | 0.1505314 | 1.30758 | 19.98175 | 4.35804 | 8.091478 | 0.4228822 | 4.433889 | 3 | 1 | 63.7824 | 10.66751 | 1
2.021443 | 0 | 1 | 174.9128 | 0.1607483 | 1.122065 | 10.07216 | 3.971194 | 0.987622 | 0.9941026 | 1.214352 | 3 | 1 | 50.08663 | 31.18072 | 1
0 | 0.9992228 | 2 | 108.5082 | 0.1906924 | 0.678748 | 5.972754 | 16.64064 | 4.989138 | 2.477541 | 0 | 2 | 1 | 49.19242 | 21.49505 | 1
1.98125 | 0.09661857 | 1 | 125.9841 | 0.1791238 | 1.215308 | 19.99263 | 3.238617 | 4.006594 | 0.377191 | 9.01966 | 3 | 1 | 54.58938 | 26.67394 | 1
2.002244 | 0 | 1 | 121.3831 | 0.2398423 | 0.8427957 | 12.14244 | 6.212288 | 3.491957 | 0 | 0.01980116 | 4 | 2 | 53.98525 | 15.33164 | 1
1.982501 | 0.9947391 | 1 | 125.0937 | 0.1714599 | 0.8780866 | 12.97631 | 1.547537 | 4.034751 | 0.9198878 | 7.730024 | 1 | 3 | 119.2351 | 22.47965 | 1
1.985916 | 0.001216181 | 1 | 147.7515 | 0.2175515 | 0.8759448 | 15.87151 | 3.715557 | 5.064589 | 0 | 0 | 5 | 1 | 48.25139 | 11.87341 | 1
0 | 1.001996 | 2 | 108.0412 | 0.1907905 | 0.6878717 | 9.848009 | 10.06527 | 2.489156 | 1.499817 | 0.02386466 | 2 | 1 | 50.67176 | 22.02339 | 1
0 | 0.0009114296 | 1 | 110.0728 | 0.1903127 | 0.6868137 | 6.056089 | 16.71083 | 4.962335 | 2.501729 | 0.03624606 | 2 | 1 | 49.01535 | 22.27576 | 1
1.982688 | 0 | 1 | 121.8863 | 0.2398106 | 0.8520169 | 11.9423 | 6.347564 | 3.586819 | 0 | 0 | 4 | 2 | 54.21338 | 14.02981 | 1
2.012501 | 1.005725 | 1 | 124.8529 | 0.1720402 | 0.8904129 | 13.01197 | 2.624342 | 4.005267 | 0.9267739 | 7.659256 | 1 | 3 | 119.5535 | 26.95004 | 1
1.976766 | 0.0003898673 | 1 | 174.8181 | 0.1601215 | 1.114684 | 9.974394 | 1.124819 | 0.9250672 | 0.995927 | 1.11832 | 3 | 1 | 50.16485 | 20.64927 | 1
1.971603 | 0.00431488 | 1 | 191.4083 | 0.1500037 | 1.308891 | 15.96377 | 5.664972 | 4.081867 | 0.5440851 | 5.619185 | 3 | 1 | 63.87599 | 29.54992 | 1
1.988804 | 0 | 1 | 174.3723 | 0.2165124 | 0.8802603 | 19.09043 | 2.118925 | 3.049508 | 0.009645785 | 0 | 5 | 1 | 63.33855 | 16.21148 | 1
2.013008 | 0 | 1 | 174.5463 | 0.1588078 | 1.11994 | 13.99668 | 3.948523 | 1.070397 | 0.7299414 | 6.422348 | 3 | 1 | 49.90028 | 51.59202 | 1
1.9965 | 0.001741208 | 1 | 175.3385 | 0.1607369 | 1.115434 | 18.09559 | 2.235251 | 1.063051 | 0.5444494 | 13.19512 | 3 | 1 | 49.69424 | 47.97693 | 1
2.291744 | 0 | 1 | 133.222 | 0.1575563 | 0.9834307 | 9.623562 | 10.57035 | 2.616276 | 0.01522848 | 0 | 5 | 2 | 45.8341 | 19.9889 | 1
0.0007883206 | 0.4986965 | 2 | 112.8685 | 0.1904645 | 0.6874828 | 10.05289 | 10.10157 | 2.454415 | 1.501113 | 0 | 2 | 1 | 51.11685 | 25.98371 | 1
0 | 0 | 1 | 139.801 | 0.1864768 | 1.162062 | 9.603352 | 10.55754 | 2.465023 | 0.008168802 | 0.08750823 | 2 | 1 | 41.64887 | 32.2748 | 1
1.008792 | 0.009739645 | 1 | 110.0537 | 0.2392365 | 0.8468243 | 12.06942 | 6.060996 | 3.47836 | 0.007981718 | 0.001900208 | 4 | 1 | 47.83348 | 11.25028 | 1
2.006814 | 0.002454216 | 1 | 171.6687 | 0.1589907 | 1.118965 | 18.0402 | 1.943806 | 0.9771031 | 0.5609888 | 6.612329 | 3 | 1 | 51.88038 | 53.54921 | 1
1.992726 | 0.001017644 | 1 | 175.06 | 0.1602234 | 1.120596 | 10.11827 | 0.9508325 | 1.005405 | 0.9871202 | 1.225535 | 3 | 1 | 49.65692 | 21.57166 | 1
2.017877 | 0.05513544 | 1 | 121.4224 | 0.1801705 | 1.215987 | 19.89365 | 3.222021 | 3.978464 | 0.381304 | 9.035748 | 3 | 1 | 54.66477 | 22.82605 | 1
0 | 1.002261 | 2 | 108.0722 | 0.1892469 | 0.6871337 | 15.94437 | 6.275787 | 4.947706 | 0.9416623 | 0.006201137 | 2 | 1 | 47.55469 | 15.29661 | 1
2.020045 | 0 | 1 | 191.9916 | 0.150585 | 1.304562 | 15.93328 | 5.785954 | 3.961559 | 0.5138151 | 5.510996 | 3 | 1 | 64.15148 | 30.25075 | 1
0.002745578 | 0.006574141 | 2 | 114.6767 | 0.1900209 | 0.6871473 | 5.975503 | 16.47824 | 4.987086 | 2.494275 | 0.09037902 | 2 | 1 | 49.08458 | 23.65464 | 1
1.994019 | 0 | 1 | 121.4073 | 0.2394972 | 0.8517918 | 12.05575 | 6.233009 | 3.550305 | 0 | 0 | 4 | 2 | 54.48888 | 15.3379 | 1
0 | 1.001983 | 1 | 109.301 | 0.1900598 | 0.6875694 | 9.909365 | 9.965155 | 4.974709 | 1.48312 | 0 | 2 | 1 | 51.01659 | 26.07606 | 1
1.998094 | 0 | 1 | 173.9672 | 0.1585802 | 1.121355 | 18.04087 | 1.099043 | 1.035607 | 0.5656552 | 13.34674 | 3 | 1 | 50.22551 | 37.22402 | 2
2.021686 | 0.001251317 | 1 | 174.6904 | 0.1596561 | 1.12344 | 13.95228 | 2.042474 | 0.9419152 | 0.6967764 | 6.374367 | 3 | 1 | 49.70089 | 42.30343 | 1
0 | 1.001184 | 2 | 107.2439 | 0.1898441 | 0.6805628 | 9.971791 | 9.98687 | 9.859373 | 1.484364 | 0 | 2 | 1 | 50.46234 | 18.36646 | 1
1.986449 | 0.01028605 | 1 | 128.8247 | 0.2175451 | 0.8868833 | 15.91629 | 2.531765 | 4.994145 | 0.0234135 | 0.02151028 | 5 | 1 | 48.47094 | 14.09421 | 1
0.01841661 | 0.990398 | 2 | 107.91 | 0.1901617 | 0.6820275 | 10.13665 | 9.879013 | 2.473183 | 1.494699 | 0.0007406556 | 2 | 1 | 51.13025 | 21.83873 | 1
1.989416 | 0.9963132 | 1 | 125.2024 | 0.1723715 | 0.8837028 | 9.942101 | 7.54743 | 1.961238 | 1.007784 | 9.946979 | 1 | 3 | 119.6066 | 15.75991 | 1
0.01600379 | 0.005047645 | 2 | 114.5206 | 0.188771 | 0.6896149 | 9.99349 | 9.971633 | 9.95609 | 1.513313 | 0.06710719 | 2 | 1 | 50.69372 | 22.78171 | 1
2.030201 | 0.05205737 | 1 | 120.4186 | 0.179512 | 1.216202 | 19.91236 | 3.192098 | 3.968897 | 0.3791633 | 8.9939 | 3 | 1 | 55.12731 | 21.15663 | 1
1.99286 | 0.001106279 | 1 | 174.6359 | 0.1603233 | 1.124247 | 17.94132 | 1.094252 | 0.9565951 | 0.5573258 | 13.36169 | 3 | 1 | 49.56769 | 37.17694 | 2
2.012109 | 0.09413354 | 1 | 118.8785 | 0.1798204 | 1.222095 | 19.91162 | 3.26962 | 3.960579 | 0.369559 | 8.942191 | 3 | 1 | 55.21541 | 24.05988 | 1
1.979497 | 0 | 1 | 175.4712 | 0.1604917 | 1.127956 | 14.0199 | 5.309421 | 0.9402637 | 0.7206486 | 6.346392 | 3 | 1 | 50.65468 | 51.96451 | 1
2.013413 | 0.05763907 | 1 | 120.0792 | 0.1789506 | 1.220814 | 20.03457 | 3.206655 | 3.906389 | 0.367341 | 8.804013 | 3 | 1 | 55.1055 | 24.38469 | 1
0.003544055 | 0.999684 | 1 | 108.1077 | 0.1906788 | 0.686014 | 10.05584 | 10.02624 | 4.902872 | 1.508224 | 0 | 2 | 1 | 50.82512 | 25.09962 | 1
2.008407 | 0.1023031 | 1 | 124.7431 | 0.1796283 | 1.217833 | 19.93874 | 3.270667 | 4.108192 | 0.3669351 | 8.978999 | 3 | 1 | 54.66744 | 26.23154 | 1
1.988527 | 0 | 1 | 192.517 | 0.1499478 | 1.300932 | 20.04129 | 4.50211 | 3.99722 | 0.4232775 | 4.514878 | 3 | 1 | 63.84821 | 13.12364 | 1
0 | 0.09274107 | 1 | 90.86364 | 0.1805763 | 1.21866 | 20.00919 | 3.1637 | 4.06702 | 0.3922718 | 8.867967 | 3 | 1 | 54.69964 | 13.7163 | 2
2.308944 | 0.005729481 | 1 | 132.5188 | 0.1579433 | 0.9861301 | 9.495306 | 10.45062 | 2.492193 | 0 | 0 | 5 | 2 | 45.72622 | 19.34821 | 1
1.96333 | 0.1030876 | 1 | 119.2932 | 0.1806017 | 1.221103 | 19.8991 | 3.196334 | 3.993657 | 0.3702277 | 8.809532 | 3 | 1 | 54.82504 | 23.70094 | 1
1.99436 | 0.01414645 | 1 | 175.6531 | 0.2184067 | 0.8736574 | 19.11246 | 3.127294 | 7.013482 | 0.005095978 | 0 | 5 | 1 | 63.19572 | 9.811443 | 1
2.016726 | 0 | 1 | 175.0611 | 0.1607367 | 1.118994 | 18.01503 | 1.997037 | 2.028138 | 0.5614117 | 13.36581 | 3 | 1 | 49.73452 | 39.6234 | 2
2.00341 | 0.005046973 | 1 | 170.8835 | 0.1595374 | 1.122426 | 22.00827 | 1.988527 | 0.9451951 | 0.4580117 | 5.54861 | 3 | 1 | 49.83246 | 44.92804 | 2
2.034625 | 0 | 1 | 148.4278 | 0.2173035 | 0.8824912 | 19.13252 | 2.086048 | 2.983305 | 0 | 0 | 5 | 1 | 47.69873 | 17.16849 | 1
2.018218 | 0.1509654 | 1 | 115.1279 | 0.1797905 | 1.212171 | 20.05646 | 3.384916 | 4.013399 | 0.3719179 | 9.025029 | 3 | 1 | 54.24473 | 21.17034 | 1
0 | 0.005991448 | 2 | 114.2206 | 0.1914336 | 0.6894444 | 5.910753 | 16.72757 | 4.915 | 2.502874 | 0 | 2 | 1 | 49.60386 | 23.42392 | 1
2.000485 | 0 | 1 | 161.4218 | 0.1229133 | 0.897652 | 15.98239 | 4.585215 | 2.557032 | 1.263492 | 0.02670837 | 2 | 1 | 54.26595 | 31.64579 | 1
2.299158 | 0 | 1 | 137.0655 | 0.1692657 | 1.062523 | 9.541921 | 10.55961 | 2.54672 | 0.008749384 | 0.02688727 | 2 | 1 | 41.07018 | 31.64174 | 1
2.271882 | 0 | 1 | 133.676 | 0.1577782 | 0.9773384 | 9.478185 | 10.53151 | 2.407604 | 0.01427211 | 0 | 2 | 1 | 41.35796 | 27.58827 | 1
1.983288 | 0 | 1 | 174.7569 | 0.2165046 | 0.8859347 | 15.97798 | 2.545124 | 4.961358 | 0 | 0 | 5 | 1 | 64.39041 | 11.05872 | 1
1.990034 | 0.002363508 | 1 | 126.7544 | 0.2173667 | 0.880392 | 19.10733 | 2.110436 | 5.004609 | 0 | 0.002599465 | 5 | 1 | 63.28799 | 9.718002 | 1
1.963813 | 0.006876072 | 1 | 146.9748 | 0.2166757 | 0.8732013 | 15.7411 | 2.573668 | 7.037008 | 0.003883264 | 0 | 5 | 1 | 48.28657 | 12.30312 | 1
2.000844 | 0 | 1 | 95.52507 | 0.179018 | 1.221579 | 20.06823 | 3.180067 | 4.06709 | 0.383408 | 8.919048 | 3 | 1 | 54.89698 | 14.50599 | 2
0 | 0.5012608 | 1 | 113.2902 | 0.1907099 | 0.6879209 | 15.99048 | 6.301976 | 4.971982 | 0.9351277 | 0.02208257 | 2 | 1 | 47.31018 | 17.02991 | 1
2.27027 | 0.0007013521 | 1 | 148.3512 | 0.1862695 | 1.171187 | 9.356158 | 10.5383 | 2.602788 | 0 | 0 | 5 | 2 | 45.70258 | 25.24751 | 1
2.007183 | 1.106558e-05 | 1 | 161.578 | 0.1225366 | 0.8973864 | 15.97949 | 0.8704024 | 2.497856 | 1.231046 | 0.08420889 | 2 | 1 | 54.3199 | 24.10148 | 2
2.012722 | 0 | 1 | 121.4972 | 0.2398602 | 0.8462043 | 11.89691 | 6.256148 | 3.490147 | 0.7542967 | 2.519328 | 3 | 1 | 50.322 | 27.45006 | 1
2.004035 | 0.006800966 | 1 | 122.5237 | 0.2392301 | 0.843448 | 12.06121 | 6.156323 | 3.524694 | 0.7486636 | 2.196504 | 3 | 2 | 55.64369 | 24.77974 | 1
2.294241 | 0.001811199 | 1 | 148.6502 | 0.1850657 | 1.168558 | 9.497087 | 10.48795 | 2.513663 | 0 | 0 | 2 | 1 | 40.58395 | 28.57613 | 1
0.01051079 | 0.5024228 | 2 | 110.661 | 0.18969 | 0.6831729 | 9.924918 | 9.988583 | 2.511205 | 1.510713 | 0 | 2 | 1 | 49.82805 | 31.19954 | 1
2.012089 | 0 | 1 | 190.9385 | 0.1502401 | 1.304512 | 16.06591 | 5.641916 | 6.087753 | 0.5302227 | 5.603787 | 3 | 1 | 64.01721 | 13.02506 | 1
2.005463 | 0 | 1 | 128.5999 | 0.217847 | 0.8793624 | 19.13727 | 2.090387 | 5.010875 | 1.049685e-05 | 0 | 5 | 1 | 47.03229 | 13.27337 | 1
0 | 0.9989193 | 2 | 108.8263 | 0.1908703 | 0.6813108 | 9.980837 | 10.00491 | 2.45673 | 1.510651 | 0.05037117 | 2 | 1 | 50.69841 | 21.63068 | 1
2.004916 | 0 | 1 | 175.5684 | 0.2162625 | 0.8863917 | 18.99876 | 2.148392 | 6.963084 | 0.02592872 | 0 | 5 | 1 | 63.70323 | 7.652582 | 1
2.021245 | 0 | 1 | 192.2141 | 0.1499728 | 1.316383 | 19.93152 | 4.467458 | 4.064738 | 0.4197395 | 4.6047 | 3 | 1 | 64.10253 | 12.65922 | 1
1.989397 | 0 | 1 | 174.0411 | 0.2168023 | 0.8777384 | 15.83031 | 2.535408 | 7.030062 | 0 | 0 | 5 | 1 | 48.06487 | 17.15061 | 1
2.037283 | 0.103206 | 1 | 126.9574 | 0.1785278 | 1.214163 | 20.06068 | 3.243157 | 3.931581 | 0.3582939 | 8.732012 | 3 | 1 | 54.57625 | 23.00386 | 1
1.990659 | 0 | 1 | 174.5156 | 0.1603292 | 1.121417 | 17.86338 | 4.13667 | 0.9294195 | 0.5611991 | 13.28574 | 3 | 1 | 49.82148 | 55.99111 | 1
1.000576 | 0.09374903 | 1 | 113.2176 | 0.1798569 | 1.217971 | 19.99616 | 3.130192 | 4.001101 | 0.357093 | 9.031725 | 3 | 1 | 54.88858 | 20.33241 | 1
1.988049 | 0 | 1 | 190.2524 | 0.1503101 | 1.313215 | 15.97966 | 2.491996 | 6.027101 | 0.5268327 | 5.662377 | 3 | 1 | 64.33214 | 12.18652 | 1
2.003968 | 0 | 1 | 174.5644 | 0.2180038 | 0.8763344 | 19.18417 | 3.194755 | 2.970192 | 0 | 0 | 5 | 1 | 63.14342 | 23.22697 | 1
1.969038 | 0 | 1 | 128.2041 | 0.2172725 | 0.8819398 | 15.91892 | 3.706622 | 2.926138 | 0.01842095 | 0 | 5 | 1 | 64.00969 | 16.825 | 1
0 | 0.01328676 | 2 | 114.4006 | 0.1900032 | 0.6869507 | 6.043502 | 16.65105 | 4.950536 | 2.514118 | 0.1549094 | 2 | 1 | 49.51836 | 18.82549 | 1
1.980591 | 0.006470724 | 1 | 165.2047 | 0.1507086 | 1.305424 | 19.9573 | 1.994945 | 6.072349 | 0 | 0 | 5 | 1 | 65.15693 | 18.05923 | 1
2.002405 | 0.006287597 | 1 | 170.0967 | 0.1606158 | 1.12101 | 17.89994 | 0.7457296 | 1.021847 | 0.5743129 | 6.533504 | 3 | 1 | 51.69706 | 37.81432 | 2
2.017673 | 0.007169934 | 1 | 146.2719 | 0.2173935 | 0.8833458 | 15.87355 | 2.517882 | 3.043965 | 0 | 0.0910278 | 5 | 1 | 64.1592 | 12.19181 | 1
2.01148 | 0 | 1 | 175.1839 | 0.2176219 | 0.8800133 | 15.96317 | 2.536384 | 7.051214 | 0.001897144 | 0 | 5 | 1 | 47.68614 | 17.08576 | 1
2.257852 | 0 | 1 | 137.328 | 0.1692909 | 1.063711 | 9.562983 | 10.5257 | 2.47248 | 0 | 0 | 5 | 2 | 45.57844 | 28.38696 | 1
2.036291 | 0.09320869 | 1 | 125.0248 | 0.1799524 | 1.216326 | 19.965 | 1.964694 | 2.983601 | 0.3654042 | 9.059273 | 3 | 1 | 54.43881 | 15.71249 | 1
2.005248 | 0.008187987 | 1 | 192.2137 | 0.1504417 | 1.313087 | 15.93004 | 2.41864 | 7.992614 | 0.5196462 | 5.669688 | 3 | 1 | 63.94079 | 13.85082 | 1
0 | 0 | 1 | 93.08521 | 0.2395286 | 0.8505507 | 11.91411 | 6.229556 | 3.518318 | 0.7698309 | 2.46774 | 3 | 1 | 49.94189 | 25.28807 | 1
0.002792392 | 0 | 2 | 114.3855 | 0.1899233 | 0.6847427 | 15.9889 | 6.27821 | 5.047896 | 0.9358419 | 0.106732 | 2 | 1 | 47.33644 | 16.82798 | 1
2.003131 | 0 | 1 | 175.2996 | 0.1608013 | 1.119477 | 18.0111 | 0.6754932 | 2.082202 | 0.5582256 | 13.17543 | 3 | 1 | 49.73796 | 22.71713 | 2
1.988149 | 0 | 1 | 172.555 | 0.2183888 | 0.8856007 | 16.01974 | 2.621829 | 3.035798 | 0 | 0 | 5 | 1 | 63.8653 | 20.55957 | 1
2.003517 | 0.001646875 | 1 | 190.7789 | 0.1513018 | 1.303499 | 16.01002 | 3.817833 | 4.036118 | 0.5145018 | 5.556811 | 3 | 1 | 63.42603 | 14.33646 | 1
2.989204 | 0.001539733 | 1 | 181.6858 | 0.1592305 | 1.122544 | 18.04989 | 1.088968 | 1.084697 | 0.5502988 | 6.759419 | 3 | 1 | 51.6681 | 39.552 | 1
0 | 0 | 1 | 134.2766 | 0.1685499 | 1.060951 | 9.436564 | 10.38057 | 2.490985 | 0.006171805 | 0.1564068 | 2 | 1 | 41.21674 | 33.96052 | 1
0 | 0.004206909 | 1 | 140.6159 | 0.1850487 | 1.173526 | 9.503389 | 10.63958 | 2.55227 | 0 | 0 | 2 | 1 | 41.02158 | 30.93192 | 1
1.974539 | 0 | 1 | 190.3535 | 0.1504541 | 1.308538 | 16.01139 | 3.769135 | 4.025422 | 0.5427843 | 5.755424 | 3 | 1 | 64.11295 | 17.05895 | 1
2.002592 | 0 | 1 | 118.7096 | 0.1783667 | 1.225305 | 19.98858 | 3.279327 | 4.027034 | 0.3714696 | 8.72512 | 3 | 1 | 55.04397 | 21.34771 | 1
2.010402 | 0.004213767 | 1 | 127.3957 | 0.2168787 | 0.8764431 | 19.09823 | 3.205621 | 4.990569 | 7.651986e-05 | 0.06989516 | 5 | 1 | 63.23162 | 11.46437 | 1
0.009150233 | 0 | 1 | 94.64933 | 0.2407848 | 0.8408984 | 12.01026 | 6.251529 | 3.438708 | 0.006333392 | 0.1043141 | 4 | 2 | 54.56205 | 13.30269 | 1
2.014571 | 0 | 1 | 174.6452 | 0.1605713 | 1.119014 | 18.0391 | 0.5899029 | 2.015159 | 0.5567427 | 13.37075 | 3 | 1 | 50.3686 | 22.99031 | 2
2.005764 | 0.003630235 | 1 | 191.5844 | 0.1500799 | 1.309376 | 16.09503 | 2.603803 | 4.015346 | 0.5424232 | 5.63088 | 3 | 1 | 64.48859 | 29.01912 | 1
1.990533 | 0 | 1 | 191.827 | 0.1501239 | 1.306121 | 19.81586 | 4.444906 | 3.974703 | 0.4315713 | 4.543286 | 3 | 1 | 63.40386 | 12.86665 | 1
2.014922 | 0 | 1 | 202.1999 | 0.2003299 | 1.123192 | 12.79052 | 5.83482 | 0.9957474 | 0.01078184 | 0 | 1 | 1 | 49.54462 | 22.32492 | 1
1.975875 | 0.003409808 | 1 | 170.2083 | 0.1605439 | 1.119116 | 17.86095 | 0.9831968 | 0.9612311 | 0.5640353 | 6.613034 | 3 | 1 | 51.22541 | 39.53697 | 1
1.983994 | 0.01260308 | 1 | 149.4644 | 0.2169111 | 0.8708863 | 19.1251 | 2.066558 | 6.961604 | 0.01609965 | 0 | 5 | 1 | 48.03529 | 11.04418 | 1
1.982865 | 0.05371452 | 1 | 121.0853 | 0.1798637 | 1.222327 | 20.19146 | 3.250273 | 3.978856 | 0.379811 | 8.883046 | 3 | 1 | 54.92045 | 22.94844 | 1
2.019194 | 0.002899925 | 1 | 161.1076 | 0.1219416 | 0.8949751 | 15.99654 | 0.9929569 | 4.941601 | 1.270684 | 0.08676377 | 2 | 1 | 54.28554 | 21.86655 | 2
2.016755 | 0.003256783 | 1 | 191.2471 | 0.1496017 | 1.306749 | 16.01463 | 2.596611 | 5.97435 | 0.5248447 | 5.641437 | 3 | 1 | 64.03629 | 16.11934 | 1
2.00866 | 0 | 1 | 161.1531 | 0.122143 | 0.9052276 | 15.97478 | 1.032941 | 2.531376 | 1.25988 | 0.1294718 | 2 | 1 | 54.26512 | 24.11143 | 2
2.01905 | 0.0007092546 | 1 | 127.656 | 0.217049 | 0.8871101 | 19.15423 | 2.032723 | 7.064012 | 0 | 0.01896197 | 5 | 1 | 48.10996 | 12.67705 | 1
1.984374 | 0 | 1 | 191.0851 | 0.1496428 | 1.305848 | 16.02944 | 3.698328 | 6.091238 | 0.5424592 | 5.792563 | 3 | 1 | 64.38375 | 14.95967 | 1
2.006195 | 0.001973112 | 1 | 175.2925 | 0.1603757 | 1.122432 | 9.945051 | 0.9721605 | 0.9824097 | 1.000668 | 1.273841 | 3 | 1 | 50.49668 | 21.09716 | 1
1.997775 | 0.0007148461 | 1 | 192.0045 | 0.150657 | 1.305946 | 15.99071 | 3.722447 | 8.052758 | 0.5423376 | 5.618363 | 3 | 1 | 63.93973 | 13.37547 | 1
0.01505033 | 0.1023297 | 1 | 89.5925 | 0.1804046 | 1.218792 | 19.90909 | 3.213084 | 4.014779 | 0.3898781 | 8.913351 | 3 | 1 | 54.24226 | 13.94879 | 2
1.997952 | 0 | 1 | 192.8129 | 0.1499293 | 1.305721 | 15.99033 | 2.420987 | 7.989566 | 0.5407315 | 5.560769 | 3 | 1 | 64.23133 | 11.78381 | 1
2.293159 | 0.0003596005 | 1 | 147.3034 | 0.1845876 | 1.158783 | 9.465914 | 10.54714 | 2.517681 | 0 | 0.01225053 | 2 | 1 | 40.65438 | 28.00472 | 1
2.009613 | 0 | 1 | 189.7602 | 0.1506477 | 1.308671 | 16.0111 | 3.717326 | 6.048451 | 0.5183732 | 5.54987 | 3 | 1 | 63.88792 | 14.88984 | 1
0.0155708 | 0 | 2 | 113.6153 | 0.1898675 | 0.6876838 | 9.942298 | 9.93174 | 2.478094 | 1.506344 | 0.1017294 | 2 | 1 | 50.63077 | 20.0788 | 1
1.988123 | 0.008533589 | 1 | 190.6317 | 0.149858 | 1.305446 | 15.98257 | 5.784816 | 3.977082 | 0.5278658 | 5.598725 | 3 | 1 | 64.00063 | 27.79035 | 1
1.998915 | 0.001956078 | 1 | 170.2328 | 0.159269 | 1.124579 | 18.00071 | 3.727469 | 0.9819857 | 0.5634097 | 6.638306 | 3 | 1 | 51.79929 | 55.91996 | 1
1.98119 | 0 | 1 | 166.4233 | 0.1502158 | 1.306435 | 20.00637 | 4.482384 | 7.972446 | 0 | 0 | 5 | 1 | 64.41415 | 17.69501 | 1
1.955606 | 0.01163384 | 1 | 174.6619 | 0.1609173 | 1.117318 | 10.02229 | 1.127762 | 1.052704 | 0.9889991 | 1.159573 | 3 | 1 | 50.19395 | 20.26078 | 1
2.003562 | 0 | 1 | 202.5247 | 0.1997061 | 1.122216 | 15.88584 | 4.87587 | 1.46642 | 0 | 0 | 1 | 1 | 47.7411 | 24.8771 | 1
2.010821 | 0 | 1 | 191.4254 | 0.1497422 | 1.301777 | 19.93606 | 4.535635 | 3.974168 | 0.4309291 | 4.57042 | 3 | 1 | 64.80552 | 11.27923 | 1
2.004657 | 0.0105085 | 1 | 202.2872 | 0.2003791 | 1.123817 | 15.90667 | 4.68336 | 2.013681 | 0.001446298 | 0.03995315 | 1 | 1 | 47.30774 | 24.62076 | 1
1.965353 | 0.0002819976 | 1 | 202.75 | 0.2001005 | 1.118307 | 12.68546 | 5.9248 | 2.010125 | 0 | 0.07786692 | 1 | 1 | 49.43947 | 17.34378 | 1
1.993765 | 0 | 1 | 161.1136 | 0.1210383 | 0.9028542 | 16.08328 | 4.412187 | 2.481983 | 1.27131 | 0.03384802 | 2 | 1 | 54.39033 | 31.02837 | 1
0.9605767 | 0 | 1 | 159.5933 | 0.1603852 | 1.125422 | 18.09353 | 0.6041398 | 1.074014 | 0.5539134 | 6.705208 | 3 | 1 | 51.47271 | 31.88351 | 2
2.024342 | 0.002746882 | 1 | 190.908 | 0.1516137 | 1.310965 | 15.88848 | 3.629324 | 3.972277 | 0.5044799 | 5.65705 | 3 | 1 | 63.82237 | 19.66826 | 1
1.980699 | 0.1033406 | 1 | 125.7809 | 0.1784877 | 1.216582 | 20.05016 | 1.954929 | 2.992479 | 0.3810343 | 8.794764 | 3 | 1 | 55.31003 | 16.94792 | 1
2.02231 | 0 | 1 | 190.0722 | 0.1496573 | 1.303005 | 20.06647 | 4.411608 | 5.915298 | 0.4248686 | 4.493094 | 3 | 1 | 64.26033 | 12.40204 | 1
2.016809 | 0 | 1 | 173.4657 | 0.2155646 | 0.8736112 | 18.99061 | 3.186116 | 2.986592 | 0 | 0 | 5 | 1 | 47.35273 | 21.74164 | 1
2.983995 | 0 | 1 | 181.4541 | 0.1599562 | 1.124643 | 18.0471 | 3.61294 | 0.9418415 | 0.5533021 | 6.361432 | 3 | 1 | 51.14094 | 53.07568 | 1
0 | 0.5015706 | 1 | 112.6212 | 0.1908296 | 0.6859034 | 6.072823 | 16.6865 | 4.95972 | 2.497813 | 0 | 2 | 1 | 49.49216 | 25.53322 | 1
2.306227 | 0 | 1 | 147.8752 | 0.1858024 | 1.163519 | 9.422813 | 10.57995 | 2.414018 | 0.01975338 | 0.1561254 | 2 | 1 | 41.09992 | 28.17386 | 1
1.984995 | 0.007681441 | 1 | 96.76201 | 0.1808095 | 1.219444 | 19.98079 | 3.334004 | 3.960765 | 0.375498 | 8.879006 | 3 | 1 | 55.07674 | 14.78867 | 2
2.001821 | 0.005619123 | 1 | 191.5126 | 0.1508589 | 1.312819 | 20.01514 | 4.474654 | 7.9967 | 0.4280817 | 4.491945 | 3 | 1 | 63.95938 | 13.23665 | 1
1.991419 | 0 | 1 | 128.3438 | 0.218211 | 0.8829257 | 19.14637 | 2.116519 | 2.989266 | 0 | 0 | 5 | 1 | 47.86584 | 17.57935 | 1
0 | 0.4986721 | 1 | 112.6621 | 0.1909284 | 0.6883167 | 9.91966 | 10.02456 | 4.981766 | 1.520458 | 0 | 2 | 1 | 51.14542 | 24.79815 | 1
1.960361 | 0 | 1 | 191.639 | 0.1501416 | 1.310956 | 16.09404 | 5.84123 | 7.985717 | 0.5412266 | 5.662036 | 3 | 1 | 64.47377 | 9.769932 | 1
2.004029 | 0 | 1 | 201.3165 | 0.2000388 | 1.120758 | 12.53506 | 5.961706 | 0.9778001 | 0.01170607 | 0 | 1 | 1 | 49.14649 | 22.66582 | 1
1.99002 | 0 | 1 | 174.2129 | 0.1594948 | 1.121272 | 14.10759 | 3.093471 | 0.9984788 | 0.717578 | 6.315206 | 3 | 1 | 50.77378 | 49.86035 | 1
0 | 0.4983417 | 2 | 110.4361 | 0.1901195 | 0.6874012 | 10.04473 | 9.880617 | 4.995154 | 1.511835 | 0.09920688 | 2 | 1 | 50.85375 | 25.46008 | 1
1.012367 | 0.009895905 | 1 | 110.4437 | 0.2400025 | 0.8461536 | 11.94946 | 6.202361 | 3.512088 | 0.8379869 | 6.196386 | 3 | 2 | 54.25841 | 36.58377 | 1
2.320854 | 0.005808065 | 1 | 132.7425 | 0.1572183 | 0.9904627 | 9.570259 | 10.60031 | 2.491165 | 0 | 0 | 2 | 1 | 41.13538 | 28.21174 | 1
1.995156 | 0.005734661 | 1 | 175.4074 | 0.1607806 | 1.121521 | 17.91484 | 4.208312 | 1.980936 | 0.5599278 | 13.25865 | 3 | 1 | 50.07105 | 52.43958 | 2
1.993947 | 0.002269713 | 1 | 190.1502 | 0.1501839 | 1.304563 | 20.00934 | 4.491032 | 8.034211 | 0.4498203 | 4.437683 | 3 | 1 | 63.96391 | 14.39202 | 1
0.008888271 | 0 | 1 | 93.35926 | 0.2394245 | 0.8483801 | 12.01939 | 6.216003 | 3.526503 | 0.002412317 | 0 | 4 | 1 | 48.23705 | 11.99437 | 2
0 | 0 | 1 | 135.5395 | 0.1688698 | 1.064343 | 9.519193 | 10.58288 | 2.498575 | 0.01503325 | 0 | 5 | 2 | 46.21738 | 29.03232 | 1
2.003966 | 0.005954523 | 1 | 166.0594 | 0.1507569 | 1.310844 | 19.93175 | 4.358032 | 8.052538 | 0.01410072 | 0 | 5 | 1 | 64.91859 | 15.72903 | 1
0.009807819 | 0 | 1 | 139.5513 | 0.1849251 | 1.165603 | 9.459679 | 10.58313 | 2.503633 | 0.006661913 | 0 | 5 | 2 | 45.81839 | 27.38734 | 1
0.01208868 | 0.003905632 | 1 | 122.5358 | 0.1571507 | 0.9907084 | 9.510302 | 10.53282 | 2.492915 | 0.01960896 | 0.04271188 | 5 | 2 | 45.83412 | 25.58077 | 1
1.965581 | 0.01425059 | 1 | 160.5524 | 0.1230427 | 0.8984315 | 15.94093 | 0.9649422 | 2.496985 | 1.224282 | 0.06621451 | 2 | 1 | 54.022 | 24.35712 | 2
1.98647 | 0.1565149 | 1 | 116.6726 | 0.1801702 | 1.223047 | 20.02206 | 3.286033 | 4.007259 | 0.3482653 | 8.880838 | 3 | 1 | 54.84589 | 20.08551 | 1
0 | 0.008675908 | 1 | 93.80751 | 0.2399232 | 0.8442324 | 11.95008 | 6.222314 | 3.459679 | 0.0204499 | 0.04742213 | 4 | 1 | 48.57441 | 11.80875 | 2
2.001775 | 0.001339638 | 1 | 161.484 | 0.1222499 | 0.8970599 | 16.08128 | 1.002081 | 4.917633 | 1.242337 | 0 | 2 | 1 | 54.57226 | 20.8061 | 2
0.008543533 | 0.005938837 | 1 | 109.0237 | 0.189655 | 0.6890051 | 16.12701 | 6.246683 | 5.012374 | 0.9388229 | 0 | 2 | 1 | 47.42366 | 16.69623 | 1
0.02659873 | 0 | 2 | 114.5655 | 0.1897552 | 0.6850743 | 9.975822 | 10.05339 | 10.03667 | 1.520719 | 0.0685468 | 2 | 1 | 50.94019 | 21.37472 | 1
0.9912037 | 0.004883097 | 1 | 111.1275 | 0.2398531 | 0.8554387 | 12.0748 | 6.261416 | 3.455997 | 0.002362985 | 0 | 4 | 1 | 48.43673 | 13.74175 | 1
1.991157 | 0.00401506 | 1 | 175.2225 | 0.2173789 | 0.8820321 | 19.08274 | 3.004446 | 7.047173 | 0.01999757 | 0.01154632 | 5 | 1 | 47.64119 | 15.58174 | 1
0.02043135 | 1.001779 | 1 | 109.4901 | 0.190805 | 0.6865758 | 5.923887 | 16.56683 | 4.92762 | 2.495405 | 0 | 2 | 1 | 49.88812 | 24.28089 | 1
2.005271 | 0.008074487 | 1 | 169.28 | 0.1600538 | 1.123451 | 21.9654 | 0.4222476 | 0.9754351 | 0.4618349 | 5.486115 | 3 | 1 | 50.04188 | 27.07255 | 2
2.022528 | 0 | 1 | 191.2568 | 0.1511626 | 1.306247 | 20.00696 | 4.532742 | 6.074998 | 0.4256881 | 4.510862 | 3 | 1 | 63.95809 | 17.04217 | 1
0.005131118 | 0 | 1 | 126.8196 | 0.1609335 | 1.123885 | 17.85476 | 3.706602 | 1.015647 | 0.5731981 | 6.623439 | 3 | 1 | 51.8587 | 30.6226 | 2
1.979436 | 0.0005857163 | 1 | 117.9721 | 0.1804625 | 1.223768 | 20.05085 | 3.369792 | 3.986703 | 0.3669036 | 8.996618 | 3 | 1 | 54.51897 | 23.1971 | 1
0 | 0 | 1 | 133.6952 | 0.1700879 | 1.068579 | 9.506992 | 10.45356 | 2.511091 | 0 | 0.03350396 | 2 | 1 | 40.9321 | 33.86163 | 1
1.972427 | 0.1013924 | 1 | 125.7583 | 0.1794239 | 1.218144 | 20.08132 | 3.343895 | 5.052592 | 0.3644654 | 8.989966 | 3 | 1 | 54.98103 | 21.80877 | 1
1.011766 | 0 | 1 | 159.6807 | 0.1593317 | 1.114853 | 18.04943 | 1.861022 | 0.9364693 | 0.5505461 | 6.72635 | 3 | 1 | 51.82269 | 42.72349 | 2
2.021123 | 0.006423688 | 1 | 121.1266 | 0.2402678 | 0.8435855 | 12.00975 | 6.251274 | 3.557934 | 0.7423406 | 2.460116 | 3 | 1 | 50.27462 | 25.47957 | 1
2.332866 | 0.0002861479 | 1 | 148.6997 | 0.1849611 | 1.164856 | 9.471078 | 10.5439 | 2.478457 | 0 | 0.09762351 | 5 | 2 | 45.60096 | 24.91192 | 1
2.014983 | 0 | 1 | 191.9199 | 0.1502071 | 1.315289 | 16.12378 | 5.767326 | 8.031141 | 0.5445262 | 5.67494 | 3 | 1 | 63.72605 | 11.68392 | 1
2.020665 | 0 | 1 | 170.4809 | 0.1604485 | 1.12924 | 18.17637 | 1.977797 | 0.9729981 | 0.572218 | 6.648458 | 3 | 1 | 51.46658 | 47.64316 | 1
2.289692 | 0 | 1 | 136.6012 | 0.1701974 | 1.064753 | 9.472434 | 10.53477 | 2.574018 | 0.004638706 | 0.07566921 | 5 | 2 | 46.07478 | 26.61705 | 1
0 | 0.004222882 | 1 | 123.7055 | 0.1571198 | 0.987331 | 9.584717 | 10.43773 | 2.49863 | 0 | 0 | 5 | 2 | 45.59852 | 23.84743 | 1
2.015107 | 1.003361 | 1 | 125.4304 | 0.171622 | 0.8785271 | 12.94256 | 5.831277 | 3.941584 | 0.9161646 | 7.738386 | 1 | 3 | 120.4362 | 47.96581 | 1
2.007423 | 0 | 1 | 118.8792 | 0.1801864 | 1.223471 | 19.95223 | 3.267914 | 4.020665 | 0.3454658 | 8.819115 | 3 | 1 | 54.99686 | 21.18714 | 1
2.001909 | 0 | 1 | 96.91116 | 0.1793757 | 1.229212 | 19.96861 | 3.275978 | 4.057203 | 0.3744938 | 8.792025 | 3 | 1 | 54.98845 | 14.55848 | 2
3.006884 | 0.004030463 | 1 | 181.2924 | 0.1598992 | 1.127517 | 18.05565 | 3.646657 | 1.052237 | 0.547475 | 6.651768 | 3 | 1 | 51.5464 | 54.80102 | 1
2.005743 | 0 | 1 | 175.5382 | 0.2172165 | 0.8844379 | 19.01263 | 2.070719 | 3.00411 | 0.01741139 | 0 | 5 | 1 | 62.6532 | 16.41756 | 1
2.022815 | 0.000367582 | 1 | 161.3244 | 0.1222545 | 0.9034183 | 16.12598 | 2.037632 | 2.5357 | 1.233689 | 0 | 2 | 1 | 54.22811 | 29.27852 | 1
2.023014 | 0.0007593082 | 1 | 191.2804 | 0.1504274 | 1.311774 | 20.07623 | 4.614027 | 3.981467 | 0.4179891 | 4.439006 | 3 | 1 | 64.23163 | 12.74809 | 1
2.009672 | 0.001914686 | 1 | 174.3501 | 0.1595147 | 1.119801 | 10.05377 | 4.900054 | 1.025983 | 0.998869 | 1.209912 | 3 | 1 | 49.95255 | 32.84486 | 1
0.01503115 | 0.005265999 | 1 | 93.77968 | 0.2395438 | 0.8430535 | 11.97612 | 6.146437 | 3.51595 | 0.8388396 | 6.300732 | 3 | 1 | 49.93097 | 26.41326 | 2
0.009135642 | 0.492251 | 2 | 111.9235 | 0.1898192 | 0.6863832 | 10.06742 | 10.01909 | 9.872721 | 1.521339 | 0 | 2 | 1 | 50.58071 | 21.8665 | 1
1.991804 | 0 | 1 | 165.8103 | 0.1494338 | 1.310048 | 19.76288 | 4.476176 | 5.956012 | 0 | 0 | 5 | 1 | 64.91546 | 19.39419 | 1
2.013445 | 0 | 1 | 171.1514 | 0.1601988 | 1.113881 | 18.03584 | 2.0089 | 1.009137 | 0.5519819 | 6.54978 | 3 | 1 | 51.56572 | 47.36859 | 1
1.975218 | 0.01105345 | 1 | 161.594 | 0.122791 | 0.8980461 | 16.01301 | 0.9982939 | 2.507253 | 1.233097 | 0 | 2 | 1 | 54.31743 | 23.64141 | 2
2.018729 | 1.012407 | 1 | 125.1932 | 0.1724631 | 0.8765234 | 12.84669 | 5.813839 | 3.998722 | 0.9324265 | 7.782966 | 1 | 3 | 120.2687 | 45.91909 | 1
0 | 0.1112354 | 1 | 90.03891 | 0.1798474 | 1.224268 | 20.03302 | 3.229477 | 4.003929 | 0.3623436 | 8.863834 | 3 | 1 | 54.56554 | 10.5864 | 2
0.005079141 | 0.9988159 | 2 | 107.7121 | 0.1897821 | 0.6841569 | 10.04803 | 9.913352 | 10.05309 | 1.498777 | 0 | 2 | 1 | 50.80039 | 20.84588 | 1
1.98498 | 0 | 1 | 191.7668 | 0.1508088 | 1.309652 | 15.84933 | 2.443355 | 8.015568 | 0.5292112 | 5.604728 | 3 | 1 | 64.32638 | 12.42408 | 1
3.009835 | 0 | 1 | 182.3398 | 0.1603716 | 1.117053 | 17.90354 | 2.988493 | 0.8974554 | 0.5569319 | 6.562393 | 3 | 1 | 52.27806 | 53.37867 | 1
0 | 0.9962325 | 2 | 107.695 | 0.1903801 | 0.6931961 | 16.16779 | 6.159998 | 5.085623 | 0.9356504 | 0.09399636 | 2 | 1 | 47.51203 | 21.48063 | 1
1.971659 | 0.9987847 | 1 | 125.3821 | 0.1730144 | 0.8728409 | 11.98485 | 1.497357 | 3.916186 | 0 | 0 | 5 | 3 | 126.3502 | 19.19549 | 1
2.007476 | 0.1079801 | 1 | 124.9273 | 0.1799846 | 1.222003 | 20.0793 | 3.254357 | 4.042121 | 0.3710048 | 8.893472 | 3 | 1 | 54.34872 | 24.57531 | 1
1.98973 | 0.005324502 | 1 | 170.113 | 0.1598506 | 1.114624 | 18.09159 | 0.6410063 | 1.931231 | 0.5461535 | 6.54661 | 3 | 1 | 51.22537 | 23.79775 | 2
2.015659 | 0.001395265 | 1 | 174.2947 | 0.1597675 | 1.117856 | 18.03202 | 2.015005 | 2.062576 | 0.5651964 | 13.29893 | 3 | 1 | 50.39699 | 39.84419 | 2
3.000024 | 0 | 1 | 182.4647 | 0.1590923 | 1.120868 | 18.08268 | 0.5508966 | 0.9877789 | 0.5562351 | 6.621351 | 3 | 1 | 52.28003 | 37.56597 | 2
2.007027 | 0.09410505 | 1 | 117.7759 | 0.1803846 | 1.221075 | 19.82827 | 3.181641 | 4.016893 | 0.357694 | 8.990406 | 3 | 1 | 54.77418 | 23.23773 | 1
2.282983 | 0.001559224 | 1 | 136.7957 | 0.1693142 | 1.064267 | 9.481263 | 10.44437 | 2.412686 | 0.02848687 | 0.0561692 | 2 | 1 | 41.01648 | 34.62638 | 1
0.9895267 | 0.1042768 | 1 | 113.502 | 0.1802965 | 1.220639 | 19.74961 | 3.3131 | 4.032072 | 0.3896335 | 8.90624 | 3 | 1 | 54.10094 | 20.2123 | 1
1.991849 | 0.1024044 | 1 | 124.9775 | 0.1810711 | 1.217298 | 19.85808 | 4.66539 | 3.018301 | 0.39892 | 8.956918 | 3 | 1 | 55.10164 | 29.45399 | 1
2.015225 | 0 | 1 | 167.1041 | 0.1501487 | 1.30758 | 19.95562 | 4.436831 | 6.027138 | 0 | 0.06390786 | 5 | 1 | 64.74161 | 22.05603 | 1
2.029809 | 0.003992232 | 1 | 174.601 | 0.1586404 | 1.120133 | 9.945918 | 7.483129 | 1.041746 | 0.9901151 | 1.110224 | 3 | 1 | 49.9226 | 32.76382 | 1
0 | 0.002613217 | 2 | 115.2162 | 0.1905334 | 0.6872932 | 6.003366 | 16.61694 | 5.007847 | 2.509545 | 0.05911912 | 2 | 1 | 49.01171 | 22.70846 | 1
2.019137 | 0 | 1 | 191.3455 | 0.150473 | 1.307994 | 15.99832 | 5.765865 | 5.990737 | 0.5443642 | 5.647731 | 3 | 1 | 63.89091 | 12.85394 | 1
1.961442 | 0.1451877 | 1 | 115.8065 | 0.1795741 | 1.223071 | 20.01087 | 3.206367 | 3.964352 | 0.3723284 | 8.937428 | 3 | 1 | 54.48357 | 21.10962 | 1
1.978778 | 0.004224331 | 1 | 147.3124 | 0.2174522 | 0.8800408 | 19.1142 | 2.114521 | 6.98052 | 0 | 0 | 5 | 1 | 47.33354 | 11.61544 | 1
0 | 0 | 1 | 123.5646 | 0.1577248 | 0.988139 | 9.52706 | 10.57401 | 2.553039 | 0 | 0 | 2 | 1 | 40.60666 | 27.62298 | 1
1.975964 | 1.00975 | 1 | 124.89 | 0.1714495 | 0.8783893 | 12.92205 | 5.681463 | 0.9631699 | 0.9280775 | 7.613224 | 1 | 3 | 119.6852 | 19.70687 | 1
1.971857 | 0.003074726 | 1 | 161.3025 | 0.1220955 | 0.8942599 | 15.94109 | 2.019472 | 4.918976 | 1.242186 | 0 | 2 | 1 | 53.84241 | 26.72545 | 1
2.00734 | 0 | 1 | 148.547 | 0.2180799 | 0.8802961 | 15.897 | 3.644922 | 6.956587 | 0 | 0 | 5 | 1 | 64.27864 | 10.60143 | 1
1.996196 | 0 | 1 | 174.0887 | 0.2168015 | 0.8847303 | 15.89827 | 2.497326 | 7.026642 | 0 | 0.1865225 | 5 | 1 | 47.84406 | 16.69977 | 1
0.006742588 | 0.0003888947 | 1 | 110.4587 | 0.1902924 | 0.6883392 | 5.912061 | 16.64345 | 4.986686 | 2.461574 | 0.06288741 | 2 | 1 | 49.29381 | 22.40727 | 1
0.01227071 | 0 | 1 | 109.6067 | 0.1887275 | 0.6830297 | 10.08791 | 9.983567 | 5.026574 | 1.49286 | 0.02435173 | 2 | 1 | 50.31197 | 20.41502 | 1
2.00472 | 0 | 1 | 192.4608 | 0.1495142 | 1.3117 | 16.05891 | 3.72762 | 7.912058 | 0.5262077 | 5.698488 | 3 | 1 | 63.67411 | 11.73198 | 1
2.011689 | 0.004303443 | 1 | 160.6485 | 0.1223623 | 0.8972793 | 15.93012 | 1.964506 | 9.868884 | 1.253674 | 0 | 2 | 1 | 53.86192 | 15.68202 | 1
1.998764 | 0.005186253 | 1 | 201.3836 | 0.2007141 | 1.123008 | 15.88306 | 4.69792 | 3.01161 | 0.006481438 | 0 | 1 | 1 | 48.10263 | 21.99061 | 1
1.978905 | 0.003704558 | 1 | 174.4484 | 0.2164291 | 0.8780954 | 16.06333 | 3.790663 | 3.044167 | 0.004470431 | 0 | 5 | 1 | 48.14349 | 22.86863 | 1
0.0187989 | 0.009297376 | 1 | 127.5406 | 0.1600434 | 1.121487 | 18.01305 | 0.6857617 | 0.9247829 | 0.5661751 | 6.554831 | 3 | 1 | 51.3687 | 19.17944 | 2
0 | 0.9966759 | 2 | 107.7634 | 0.1900352 | 0.6842883 | 10.03216 | 10.00826 | 5.023125 | 1.498012 | 0 | 2 | 1 | 50.33916 | 24.41298 | 1
1.983373 | 0.01027264 | 1 | 192.9001 | 0.1509302 | 1.306195 | 19.95051 | 4.458864 | 4.052325 | 0.4077722 | 4.498791 | 3 | 1 | 63.58384 | 11.88582 | 1
1.996838 | 0 | 1 | 122.2385 | 0.2392584 | 0.8395609 | 11.97455 | 6.327478 | 3.499807 | 0.8338564 | 6.338263 | 3 | 1 | 49.37762 | 40.40635 | 1
1.983778 | 0 | 1 | 147.5567 | 0.2174712 | 0.8818032 | 19.22284 | 2.203634 | 3.039613 | 0 | 0.101411 | 5 | 1 | 62.65529 | 10.65704 | 1
1.992582 | 0 | 1 | 170.9576 | 0.1596199 | 1.121558 | 18.00921 | 2.9076 | 1.008371 | 0.539496 | 6.689463 | 3 | 1 | 51.46546 | 55.59221 | 1
2.006114 | 0 | 1 | 166.9247 | 0.1505056 | 1.310066 | 19.99423 | 4.511781 | 5.988441 | 0.006853021 | 0 | 5 | 1 | 64.48089 | 18.02735 | 1
2.006191 | 0.9969094 | 1 | 124.496 | 0.1720401 | 0.881159 | 10.00062 | 7.466427 | 1.036093 | 0.9832777 | 9.977484 | 1 | 3 | 119.7588 | 15.5565 | 1
0 | 1.003227 | 2 | 107.9958 | 0.1901073 | 0.6832623 | 10.20689 | 10.06638 | 5.084089 | 1.508051 | 0 | 2 | 1 | 50.98331 | 24.26352 | 1
1.991333 | 0.001496416 | 1 | 147.6161 | 0.217499 | 0.8837136 | 19.10324 | 3.140458 | 6.975477 | 0 | 0 | 5 | 1 | 47.52446 | 11.54643 | 1
2.019092 | 0 | 1 | 173.5497 | 0.1600254 | 1.124179 | 9.932532 | 5.003814 | 0.9961432 | 0.9965612 | 1.186672 | 3 | 1 | 49.94363 | 32.8089 | 1
2.008822 | 0 | 1 | 192.1883 | 0.1502987 | 1.304953 | 15.94673 | 2.535497 | 5.956448 | 0.5245744 | 5.669138 | 3 | 1 | 64.39685 | 15.95129 | 1
0.03687693 | 0.9977209 | 2 | 108.3882 | 0.1900464 | 0.6887107 | 10.06346 | 9.978662 | 2.506823 | 1.513456 | 0.00545442 | 2 | 1 | 50.17938 | 29.05631 | 1
2.020973 | 0 | 1 | 148.9553 | 0.2172663 | 0.8833309 | 15.78389 | 2.636026 | 2.993125 | 0.007034344 | 0.03340887 | 5 | 1 | 63.94923 | 12.43921 | 1
2.020336 | 0 | 1 | 148.0653 | 0.2173503 | 0.8776689 | 19.13662 | 3.177918 | 7.050927 | 0 | 0 | 5 | 1 | 47.12041 | 11.15688 | 1
1.975336 | 0 | 1 | 147.6437 | 0.2166459 | 0.8784016 | 15.84117 | 3.840396 | 7.062414 | 0 | 0 | 5 | 1 | 48.22175 | 11.30145 | 1
0.01357491 | 0.5087961 | 2 | 111.9749 | 0.1900504 | 0.6887191 | 9.84892 | 9.984183 | 5.034641 | 1.515734 | 0 | 2 | 1 | 50.78795 | 25.44399 | 1
1.999056 | 0.001174664 | 1 | 170.5242 | 0.1593864 | 1.113643 | 17.92034 | 1.991189 | 2.046017 | 0.5732264 | 6.715778 | 3 | 1 | 50.74934 | 40.84575 | 2
0 | 0.1040628 | 1 | 91.12978 | 0.1799768 | 1.215418 | 20.00224 | 3.308207 | 3.969015 | 0.3537993 | 8.928646 | 3 | 1 | 55.16622 | 11.53869 | 2
2.002986 | 0.09080498 | 1 | 125.1719 | 0.1796555 | 1.215834 | 20.1134 | 3.301003 | 2.95802 | 0.385578 | 8.783714 | 3 | 1 | 54.99629 | 25.79108 | 1
2.016798 | 0.007327215 | 1 | 121.9959 | 0.2404148 | 0.8385925 | 12.07424 | 6.16045 | 3.519203 | 0.01467201 | 0.009945928 | 4 | 1 | 48.31129 | 10.58265 | 1
1.008901 | 0.107983 | 1 | 113.2502 | 0.1803912 | 1.224567 | 19.97613 | 3.259153 | 4.00088 | 0.372114 | 8.997402 | 3 | 1 | 54.51557 | 16.44407 | 1
0 | 0 | 2 | 114.6778 | 0.1897171 | 0.6781021 | 10.07902 | 10.03398 | 2.587886 | 1.498926 | 0.05821734 | 2 | 1 | 50.83897 | 31.48347 | 1
2.313195 | 0 | 1 | 132.1268 | 0.1572663 | 0.9887358 | 9.471001 | 10.51697 | 2.415523 | 0 | 0.09839851 | 2 | 1 | 41.52096 | 23.77253 | 1
1.988669 | 0.003041816 | 1 | 192.3478 | 0.1507473 | 1.311687 | 15.8808 | 2.527175 | 4.027237 | 0.5164152 | 5.511176 | 3 | 1 | 63.87386 | 31.17161 | 1
2.003851 | 0.003953706 | 1 | 175.1695 | 0.1598981 | 1.118764 | 18.00171 | 0.660356 | 1.026511 | 0.5595672 | 13.26517 | 3 | 1 | 49.90173 | 32.58681 | 2
1.994609 | 0 | 1 | 174.8678 | 0.2167977 | 0.8768344 | 18.9776 | 2.980233 | 6.966504 | 0 | 0 | 5 | 1 | 63.10704 | 9.541293 | 1
1.99611 | 0 | 1 | 128.6869 | 0.2165859 | 0.8806279 | 19.16433 | 2.000229 | 6.957464 | 0.005147555 | 0.04549576 | 5 | 1 | 47.47634 | 12.69009 | 1
0.01361726 | 0 | 2 | 115.3036 | 0.1907505 | 0.6864786 | 10.0655 | 10.06992 | 4.985086 | 1.50543 | 0 | 2 | 1 | 50.54485 | 23.23958 | 1
1.981514 | 0.0006774803 | 1 | 148.3481 | 0.2177461 | 0.8838718 | 19.02848 | 3.123835 | 6.927837 | 0.02980094 | 0 | 5 | 1 | 63.41838 | 6.925347 | 1
2.034569 | 0.007345401 | 1 | 166.2684 | 0.150255 | 1.297206 | 20.01183 | 2.013604 | 6.064066 | 0.0141635 | 0 | 5 | 1 | 64.67947 | 18.61085 | 1
1.967637 | 0 | 1 | 191.2297 | 0.1508215 | 1.304404 | 16.01106 | 2.499738 | 6.118727 | 0.5377231 | 5.554516 | 3 | 1 | 64.08979 | 15.15236 | 1
1.989379 | 0.006140628 | 1 | 173.9471 | 0.2154968 | 0.8820116 | 19.17087 | 3.082174 | 4.984997 | 0 | 0.01983746 | 5 | 1 | 63.7294 | 10.358 | 1
0.006579205 | 0 | 1 | 97.24652 | 0.180772 | 1.220212 | 19.8988 | 3.216503 | 3.971896 | 0.3746432 | 8.744072 | 3 | 1 | 55.3533 | 15.60245 | 2
2.010384 | 0 | 1 | 169.3613 | 0.1599087 | 1.123166 | 18.04873 | 2.023591 | 0.9423733 | 0.5742827 | 6.701016 | 3 | 1 | 51.27599 | 53.36842 | 1
1.998214 | 1.005023 | 1 | 125.581 | 0.1720824 | 0.8811029 | 12.89297 | 5.80014 | 3.951813 | 0.9180236 | 7.479332 | 1 | 3 | 120.54 | 45.69343 | 1
0 | 0.1056566 | 1 | 90.93159 | 0.1798136 | 1.219433 | 20.06317 | 3.406945 | 3.974087 | 0.3959281 | 8.969181 | 3 | 1 | 55.32624 | 14.38313 | 2
0.007296074 | 1.005224 | 2 | 107.1475 | 0.1910653 | 0.6851984 | 10.08638 | 9.965738 | 10.05314 | 1.506437 | 0 | 2 | 1 | 51.06261 | 20.41353 | 1
1.995894 | 0 | 1 | 190.9434 | 0.1497591 | 1.318058 | 19.94558 | 4.619812 | 8.140368 | 0.4284862 | 4.389158 | 3 | 1 | 63.80637 | 14.35384 | 1
2.024759 | 0 | 1 | 174.8104 | 0.1608574 | 1.126461 | 10.09909 | 1.938294 | 0.9682238 | 0.9882736 | 1.192999 | 3 | 1 | 50.06549 | 25.5697 | 1
2.014916 | 1.00505 | 1 | 125.4556 | 0.1722304 | 0.8820858 | 11.87206 | 1.035041 | 3.960345 | 0.01779723 | 0.06772025 | 5 | 3 | 126.8788 | 15.07983 | 1
2.015511 | 0.0002548838 | 1 | 129.6116 | 0.2175832 | 0.879978 | 15.98937 | 3.786341 | 6.948654 | 0 | 0.08858718 | 5 | 1 | 64.13747 | 8.32118 | 1
1.98283 | 0.1434123 | 1 | 114.6405 | 0.1798086 | 1.222265 | 20.11692 | 3.240973 | 4.019817 | 0.3633203 | 8.986086 | 3 | 1 | 55.44229 | 23.63412 | 1
1.998589 | 0.002812053 | 1 | 128.4 | 0.2164604 | 0.8831282 | 19.12811 | 3.140955 | 3.015132 | 0 | 0 | 5 | 1 | 63.14336 | 8.993595 | 1
1.99466 | 0.04561423 | 1 | 120.6328 | 0.1805411 | 1.221763 | 19.98411 | 3.205348 | 4.004437 | 0.3806065 | 8.915664 | 3 | 1 | 54.36758 | 22.68505 | 1
0 | 0.01101048 | 1 | 92.81958 | 0.2401476 | 0.842991 | 12.02539 | 6.314825 | 3.480468 | 0.7569554 | 2.030705 | 3 | 2 | 55.4845 | 23.85465 | 2
3.006401 | 0.009478519 | 1 | 181.3951 | 0.1607918 | 1.127512 | 17.95093 | 0.6062374 | 1.059752 | 0.5556763 | 6.617175 | 3 | 1 | 51.39738 | 37.56288 | 2
0 | 0.5037065 | 2 | 111.7189 | 0.190141 | 0.6875072 | 6.213329 | 16.68944 | 5.033598 | 2.508761 | 0.02585362 | 2 | 1 | 49.86406 | 26.09333 | 1
0.01164748 | 0.008350584 | 1 | 126.2248 | 0.1597562 | 1.128477 | 17.95233 | 3.720874 | 1.03169 | 0.5632013 | 6.582426 | 3 | 1 | 51.34829 | 30.56086 | 2
1.980981 | 0.0003975334 | 1 | 121.1291 | 0.2407738 | 0.8469416 | 12.10708 | 6.34927 | 3.516276 | 0 | 0 | 4 | 2 | 54.17395 | 15.46057 | 1
2.03055 | 1.004696 | 1 | 126.7066 | 0.1731118 | 0.878966 | 9.939753 | 7.569692 | 1.991674 | 0.990711 | 9.95459 | 1 | 3 | 119.8847 | 15.19413 | 1
1.984071 | 0.009066691 | 1 | 170.1573 | 0.1600054 | 1.125826 | 22.12979 | 2.041053 | 0.9685605 | 0.4342441 | 5.645847 | 3 | 1 | 50.43518 | 45.08728 | 2
2.003897 | 0.00150628 | 1 | 166.7202 | 0.1499382 | 1.309538 | 20.16356 | 1.954264 | 6.022856 | 0 | 0.02990006 | 5 | 1 | 64.9973 | 15.4572 | 1
2.014072 | 0 | 1 | 191.1699 | 0.1508473 | 1.308832 | 16.03137 | 5.693647 | 6.018603 | 0.5157672 | 5.587938 | 3 | 1 | 64.17582 | 12.78967 | 1
0 | 0.9895411 | 2 | 107.8639 | 0.190106 | 0.6814181 | 10.0233 | 9.918345 | 5.024934 | 1.501925 | 0 | 2 | 1 | 50.7221 | 25.94357 | 1
0.01514961 | 0 | 1 | 123.1968 | 0.1576162 | 0.9900706 | 9.42225 | 10.4378 | 2.431226 | 0 | 0.02941038 | 2 | 1 | 41.06658 | 25.90636 | 1
1.978156 | 0.00505219 | 1 | 146.6129 | 0.2170704 | 0.8775712 | 15.81257 | 2.515623 | 5.014915 | 0 | 0 | 5 | 1 | 48.22357 | 10.66654 | 1
2.025806 | 0.005802022 | 1 | 191.7173 | 0.1512855 | 1.306386 | 16.02421 | 3.697832 | 7.986431 | 0.5436362 | 5.510511 | 3 | 1 | 64.63624 | 11.52839 | 1
3.000251 | 0.1030946 | 1 | 132.6997 | 0.1795932 | 1.217935 | 20.11852 | 3.336004 | 3.961376 | 0.3583258 | 8.843706 | 3 | 1 | 54.50776 | 29.4805 | 1
1.989401 | 0 | 1 | 193.082 | 0.1506554 | 1.310119 | 15.95544 | 5.708479 | 8.032022 | 0.509378 | 5.585902 | 3 | 1 | 63.14392 | 11.30065 | 1
0.9946831 | 0.08787103 | 1 | 113.9308 | 0.1797158 | 1.213537 | 20.17946 | 3.25676 | 4.007793 | 0.3673323 | 9.037179 | 3 | 1 | 55.03714 | 20.30461 | 1
2.314376 | 0 | 1 | 148.8934 | 0.1855774 | 1.165154 | 9.450408 | 10.50734 | 2.60349 | 0 | 0.005402746 | 5 | 2 | 46.43423 | 25.65856 | 1
1.989613 | 0 | 1 | 191.7621 | 0.1501363 | 1.312397 | 20.01864 | 1.899321 | 8.021298 | 0.4264388 | 4.460474 | 3 | 1 | 64.05744 | 12.96187 | 1
0 | 0 | 1 | 126.3456 | 0.1604295 | 1.114757 | 18.01886 | 0.7447973 | 0.9869339 | 0.5447426 | 6.615433 | 3 | 1 | 50.98704 | 18.20972 | 2
1.996063 | 0.00379521 | 1 | 122.7858 | 0.2405006 | 0.8468816 | 11.99175 | 6.299877 | 3.49524 | 0.7549772 | 2.428499 | 3 | 1 | 50.43088 | 27.54598 | 1
1.979084 | 0.0121833 | 1 | 175.5452 | 0.2175455 | 0.87699 | 18.93388 | 3.199489 | 2.948482 | 0 | 0 | 5 | 1 | 62.77035 | 23.32684 | 1
0.03235372 | 0.5007579 | 2 | 112.2678 | 0.1901909 | 0.6847716 | 9.949682 | 10.04267 | 5.054109 | 1.488357 | 0 | 2 | 1 | 50.25264 | 24.91049 | 1
1.989934 | 0 | 1 | 189.5297 | 0.2000612 | 1.127097 | 15.91623 | 4.662514 | 1.013847 | 0.00729589 | 0 | 1 | 1 | 47.49732 | 20.99227 | 1
2.014779 | 0 | 1 | 169.9479 | 0.160522 | 1.113053 | 17.9922 | 2.946926 | 1.014601 | 0.5550058 | 6.705508 | 3 | 1 | 51.10202 | 54.96293 | 1
2.003723 | 0.0007631744 | 1 | 191.7744 | 0.1509164 | 1.311493 | 16.05171 | 2.532415 | 5.953216 | 0.5172003 | 5.675474 | 3 | 1 | 64.06295 | 18.47486 | 1
1.982503 | 0 | 1 | 121.9368 | 0.2384021 | 0.8441421 | 12.06152 | 6.360652 | 3.534246 | 0 | 0 | 4 | 1 | 48.09945 | 9.920103 | 1
1.999894 | 0.0007374895 | 1 | 122.3438 | 0.2398083 | 0.8439327 | 11.98049 | 6.277681 | 3.458879 | 0 | 0 | 4 | 2 | 53.88813 | 15.05874 | 1
2.013933 | 0.052766 | 1 | 121.3158 | 0.1798696 | 1.215321 | 19.92177 | 3.320172 | 3.97565 | 0.3564723 | 8.803695 | 3 | 1 | 55.63672 | 23.98173 | 1
0 | 0.001286548 | 1 | 127.0303 | 0.1603892 | 1.123173 | 18.12585 | 0.628953 | 1.005514 | 0.5521477 | 6.596832 | 3 | 1 | 51.4355 | 19.01176 | 2
0.02120336 | 0.002807291 | 1 | 111.1497 | 0.1902148 | 0.6856652 | 9.889828 | 10.07873 | 4.974461 | 1.497009 | 0.01530337 | 2 | 1 | 50.66601 | 20.14541 | 1
2.018154 | 0.002661299 | 1 | 128.3929 | 0.2176394 | 0.8783106 | 19.05161 | 3.111279 | 6.965168 | 0 | 0.03182055 | 5 | 1 | 48.08107 | 12.38143 | 1
0.01633046 | 0.4891284 | 2 | 110.5926 | 0.1896264 | 0.6869332 | 9.930916 | 10.01722 | 4.997796 | 1.507694 | 0 | 2 | 1 | 50.80973 | 23.30226 | 1
1.991831 | 0.003907576 | 1 | 190.4252 | 0.2001309 | 1.119413 | 15.96067 | 4.690721 | 4.044401 | 0 | 0 | 1 | 1 | 48.39079 | 19.83958 | 1
0.9808096 | 0.09588293 | 1 | 114.8841 | 0.1805235 | 1.211578 | 20.10705 | 3.313767 | 4.039348 | 0.3847433 | 8.895727 | 3 | 1 | 54.68451 | 16.70898 | 1
1.989096 | 0 | 1 | 169.6902 | 0.1591426 | 1.117934 | 21.98588 | 2.564743 | 1.031099 | 0.4519596 | 5.591526 | 3 | 1 | 50.26425 | 49.44827 | 2
2.003487 | 0.04322353 | 1 | 121.2317 | 0.1814617 | 1.223769 | 20.01868 | 3.144091 | 4.021376 | 0.3621925 | 8.959201 | 3 | 1 | 55.05185 | 21.26523 | 1
2.009699 | 0.002660035 | 1 | 192.2973 | 0.1510685 | 1.301929 | 16.03485 | 2.595045 | 7.979094 | 0.5376337 | 5.51525 | 3 | 1 | 64.30803 | 11.45682 | 1
2.261408 | 0 | 1 | 133.2203 | 0.1572685 | 0.9827036 | 9.646629 | 10.69674 | 2.549275 | 0.0004076929 | 0 | 5 | 2 | 46.26139 | 19.3863 | 1
0 | 0.9896801 | 2 | 107.7044 | 0.1897719 | 0.6846743 | 9.855845 | 9.974517 | 2.423688 | 1.508994 | 0 | 2 | 1 | 50.41103 | 21.84577 | 1
2.002809 | 0.05293305 | 1 | 120.2196 | 0.1798982 | 1.216946 | 20.06049 | 3.240906 | 4.01907 | 0.3463162 | 8.851273 | 3 | 1 | 55.77403 | 24.40158 | 1
1.995068 | 0 | 1 | 200.3658 | 0.2000487 | 1.119883 | 15.9306 | 4.805868 | 1.036984 | 0.006117259 | 0 | 1 | 1 | 47.10018 | 28.67542 | 1
0.02294782 | 0.000857887 | 1 | 139.0011 | 0.1859973 | 1.16144 | 9.469858 | 10.5311 | 2.496031 | 0 | 0 | 5 | 2 | 45.73246 | 27.11893 | 1
2.007496 | 1.001463 | 1 | 124.6547 | 0.1728727 | 0.8783674 | 13.02652 | 0.999715 | 3.968247 | 0.9235218 | 7.736624 | 1 | 3 | 120.2109 | 15.38129 | 1
2.023284 | 0.005433541 | 1 | 170.6798 | 0.1597231 | 1.119798 | 18.06021 | 3.80271 | 0.9983708 | 0.554512 | 6.49613 | 3 | 1 | 51.68997 | 50.16762 | 1
0 | 0.01093169 | 1 | 110.0252 | 0.1905809 | 0.6892025 | 10.0474 | 9.902875 | 4.966695 | 1.515938 | 0.1413371 | 2 | 1 | 50.69145 | 23.16032 | 1
2.01666 | 0.0916269 | 1 | 124.8738 | 0.1792484 | 1.22524 | 20.17544 | 3.193418 | 4.022607 | 0.3479799 | 8.845133 | 3 | 1 | 55.12151 | 25.05589 | 1
2.029058 | 0.999678 | 1 | 124.34 | 0.1717595 | 0.8788991 | 13.01036 | 1.029965 | 4.041575 | 0.9421807 | 7.740676 | 1 | 3 | 119.7391 | 17.55557 | 1
2.023311 | 0 | 1 | 192.2729 | 0.150595 | 1.316218 | 16.00219 | 5.633852 | 6.019637 | 0.5396112 | 5.57384 | 3 | 1 | 64.26001 | 11.16196 | 1
1.980591 | 0.002661312 | 1 | 170.8438 | 0.160402 | 1.119226 | 17.98526 | 0.9732492 | 1.017019 | 0.5573562 | 6.495014 | 3 | 1 | 51.56001 | 45.04612 | 2
1.995492 | 0.001323256 | 1 | 202.4684 | 0.199562 | 1.123489 | 15.94495 | 4.689574 | 3.033424 | 0 | 0 | 1 | 1 | 48.23369 | 21.81516 | 1
1.993866 | 0 | 1 | 148.181 | 0.2169648 | 0.8877781 | 19.09739 | 3.210336 | 3.038505 | 0 | 0 | 5 | 1 | 63.0057 | 10.00217 | 1
2.008695 | 0 | 1 | 127.6725 | 0.2180705 | 0.8802341 | 15.90107 | 2.565412 | 2.965786 | 0 | 0.01124824 | 5 | 1 | 64.24482 | 14.65276 | 1
2.012198 | 0 | 1 | 190.8389 | 0.1510516 | 1.302489 | 20.00145 | 4.379285 | 5.932388 | 0.4325168 | 4.498073 | 3 | 1 | 64.19734 | 12.80705 | 1
0 | 0.006061117 | 1 | 98.12402 | 0.1801212 | 1.220383 | 19.98906 | 3.200292 | 4.012216 | 0.369929 | 8.846885 | 3 | 1 | 55.18021 | 13.14749 | 2
2.001206 | 0.1528175 | 1 | 116.4052 | 0.1786993 | 1.217425 | 19.95053 | 3.200512 | 4.040637 | 0.3768438 | 8.91158 | 3 | 1 | 54.91157 | 23.37504 | 1
1.964103 | 0.005631053 | 1 | 169.0236 | 0.1614603 | 1.118845 | 22.03398 | 0.984468 | 1.930502 | 0.4372257 | 5.579437 | 3 | 1 | 49.8513 | 26.68339 | 2
2.025625 | 0.04809554 | 1 | 120.7651 | 0.1799884 | 1.228355 | 19.97683 | 3.171288 | 4.003026 | 0.3705255 | 8.891593 | 3 | 1 | 54.66009 | 24.28648 | 1
1.990894 | 0 | 1 | 175.0282 | 0.1598182 | 1.114853 | 18.04988 | 3.032391 | 1.049603 | 0.5685201 | 13.19984 | 3 | 1 | 50.1505 | 54.87763 | 1
0.0009927837 | 0.9933839 | 2 | 107.2209 | 0.1899499 | 0.6877356 | 16.009 | 6.200215 | 4.99488 | 0.954684 | 0.03058227 | 2 | 1 | 46.90266 | 21.28783 | 1
0 | 1.002202 | 2 | 106.2485 | 0.1904725 | 0.6827762 | 15.96858 | 6.292214 | 5.066871 | 0.9226585 | 0.03376563 | 2 | 1 | 47.58563 | 21.48537 | 1
2.020367 | 0 | 1 | 191.9221 | 0.1506007 | 1.306976 | 16.12719 | 5.749795 | 8.058637 | 0.5270848 | 5.603214 | 3 | 1 | 64.11865 | 9.666149 | 1
0 | 0.5113426 | 2 | 110.9548 | 0.1908065 | 0.6896061 | 9.991684 | 9.930215 | 4.991968 | 1.495966 | 0.1050253 | 2 | 1 | 51.23013 | 23.40523 | 1
0 | 0.4919768 | 2 | 110.9573 | 0.1897151 | 0.6878101 | 10.05062 | 10.09956 | 4.983834 | 1.492587 | 0 | 2 | 1 | 50.44549 | 23.35309 | 1
1.998119 | 0.001679067 | 1 | 147.5771 | 0.2170394 | 0.8787005 | 19.04311 | 3.243035 | 2.984643 | 0.01074402 | 0.1137784 | 5 | 1 | 63.15811 | 9.902725 | 1
1.991938 | 0.009613584 | 1 | 174.416 | 0.2184019 | 0.8769125 | 18.93536 | 2.115063 | 3.005928 | 0.0339857 | 0 | 5 | 1 | 47.64924 | 21.16686 | 1
1.030678 | 0.003675771 | 1 | 159.1243 | 0.1601306 | 1.12133 | 17.95391 | 0.982845 | 0.9484116 | 0.542374 | 6.676137 | 3 | 1 | 51.25761 | 35.15598 | 2
1.984231 | 0.001077863 | 1 | 191.3043 | 0.1502756 | 1.315459 | 15.82627 | 2.424247 | 3.940285 | 0.5362774 | 5.608193 | 3 | 1 | 63.9983 | 31.3513 | 1
2.013716 | 0 | 1 | 168.4016 | 0.1498284 | 1.304477 | 19.98075 | 2.076816 | 3.900143 | 0.003497811 | 0.02053491 | 5 | 1 | 64.2847 | 20.9855 | 1
2.006331 | 0 | 1 | 168.8853 | 0.1602942 | 1.128047 | 18.11937 | 1.058997 | 1.99907 | 0.5593073 | 6.456174 | 3 | 1 | 51.7981 | 30.93314 | 2
2.022419 | 0.004724714 | 1 | 128.7955 | 0.2178207 | 0.8846968 | 15.82642 | 3.715208 | 3.089631 | 0.01577685 | 0.1658362 | 5 | 1 | 64.28287 | 17.09416 | 1
1.988143 | 0.009241107 | 1 | 164.8546 | 0.1508845 | 1.314035 | 19.82882 | 1.950744 | 5.912495 | 0.004418155 | 0.02423513 | 5 | 1 | 64.8336 | 20.07061 | 1
0 | 0 | 1 | 93.51803 | 0.2398161 | 0.8474521 | 12.12194 | 6.282769 | 3.491904 | 0 | 0.07774904 | 4 | 2 | 54.10282 | 15.4739 | 1
2.019479 | 0 | 1 | 129.1778 | 0.2174312 | 0.8845774 | 15.86136 | 3.689286 | 6.990583 | 0 | 0 | 5 | 1 | 48.6392 | 11.81298 | 1
2.007559 | 0.08491767 | 1 | 117.6341 | 0.1809721 | 1.215753 | 19.99872 | 3.205128 | 3.993315 | 0.3573721 | 8.913121 | 3 | 1 | 54.56419 | 24.07486 | 1
1.972544 | 0.9939824 | 1 | 125.3503 | 0.1726227 | 0.877188 | 13.06407 | 5.694605 | 4.05525 | 0.9142172 | 7.678588 | 1 | 3 | 120.0155 | 47.67699 | 1
0 | 0.9993026 | 1 | 109.7965 | 0.1897977 | 0.6896944 | 16.04252 | 6.177686 | 4.960945 | 0.935848 | 0 | 2 | 1 | 47.12806 | 21.68793 | 1
3.006867 | 0.1098116 | 1 | 130.1207 | 0.1785194 | 1.221245 | 20.061 | 3.19836 | 3.914441 | 0.3674588 | 8.998282 | 3 | 1 | 54.84329 | 29.924 | 1
2.014888 | 0.004130075 | 1 | 147.7049 | 0.2173937 | 0.8790232 | 19.17319 | 2.159216 | 2.976512 | 0 | 0.01118498 | 5 | 1 | 63.49347 | 10.74367 | 1
1.987929 | 0.00187188 | 1 | 172.6924 | 0.2176855 | 0.8691134 | 15.75808 | 2.389894 | 4.970641 | 0 | 0 | 5 | 1 | 48.34624 | 16.55449 | 1
1.948209 | 0 | 1 | 174.4257 | 0.2165877 | 0.8778147 | 15.78504 | 2.546811 | 4.901927 | 0 | 0.04777279 | 5 | 1 | 47.91489 | 16.29674 | 1
0.009298439 | 0 | 1 | 139.6955 | 0.185736 | 1.161099 | 9.595192 | 10.54481 | 2.510792 | 0 | 0 | 2 | 1 | 40.83839 | 29.967 | 1
0.9783131 | 0.008624482 | 1 | 108.8395 | 0.2398132 | 0.8482313 | 11.93646 | 6.319446 | 3.447862 | 0.8450644 | 6.345667 | 3 | 1 | 49.48253 | 41.5173 | 1
1.964149 | 0.00123165 | 1 | 193.0699 | 0.1504366 | 1.307466 | 19.94533 | 2.018435 | 7.996347 | 0.421799 | 4.506896 | 3 | 1 | 63.74173 | 11.96681 | 1
0 | 0 | 1 | 93.87978 | 0.2396498 | 0.8435091 | 11.89736 | 6.222831 | 3.484049 | 0 | 0.01025664 | 4 | 1 | 48.38438 | 12.2031 | 2
2.014466 | 0 | 1 | 201.2663 | 0.2007505 | 1.131125 | 15.86709 | 4.65851 | 3.952785 | 0 | 0.07855476 | 1 | 1 | 48.47603 | 18.91287 | 1
2.002286 | 0 | 1 | 123.0211 | 0.2400526 | 0.8505239 | 11.97161 | 6.321029 | 3.539153 | 0 | 0 | 4 | 2 | 54.12682 | 13.98188 | 1
1.99599 | 0 | 1 | 168.8613 | 0.1594888 | 1.124445 | 17.9238 | 3.702306 | 0.9876267 | 0.5627419 | 6.570586 | 3 | 1 | 52.1974 | 50.19186 | 1
2.024685 | 0.003453791 | 1 | 147.0274 | 0.2177547 | 0.8889176 | 19.01441 | 3.105995 | 3.002386 | 0.00562978 | 0 | 5 | 1 | 63.09888 | 9.987098 | 1
1.011326 | 0 | 1 | 108.9546 | 0.2392314 | 0.8495305 | 12.0259 | 6.315184 | 3.525779 | 0 | 0 | 4 | 1 | 48.39973 | 13.78058 | 1
2.028724 | 0.09952839 | 1 | 126.3321 | 0.180747 | 1.216755 | 11.93435 | 5.718023 | 5.012683 | 0.7051728 | 9.084292 | 3 | 1 | 54.98075 | 34.28639 | 1
0 | 0.008058937 | 1 | 110.2989 | 0.19083 | 0.6827334 | 5.950719 | 16.6666 | 5.006374 | 2.479036 | 0 | 2 | 1 | 48.78487 | 20.18913 | 1
1.999386 | 0 | 1 | 192.2745 | 0.1511841 | 1.312332 | 19.8223 | 1.956649 | 7.963768 | 0.4158149 | 4.578211 | 3 | 1 | 64.14076 | 12.67708 | 1
0 | 1.011438 | 2 | 107.8892 | 0.1901616 | 0.6778023 | 6.157536 | 16.70495 | 4.951105 | 2.506576 | 0.02072421 | 2 | 1 | 48.55713 | 21.60431 | 1
1.995924 | 0 | 1 | 191.9607 | 0.1500874 | 1.307943 | 16.07655 | 2.4287 | 6.006939 | 0.5232631 | 5.558158 | 3 | 1 | 64.06477 | 11.75013 | 1
1.995582 | 0.0005472839 | 1 | 201.8491 | 0.2000489 | 1.110861 | 15.85978 | 4.695567 | 3.957713 | 0.01921486 | 0 | 1 | 1 | 47.85039 | 20.1197 | 1
2.011136 | 0.9982746 | 1 | 125.0703 | 0.1719509 | 0.8804161 | 12.92692 | 5.722289 | 4.034924 | 0.9373455 | 7.581275 | 1 | 3 | 119.5248 | 45.77636 | 1
2.00081 | 0.0007572496 | 1 | 147.8676 | 0.2168416 | 0.8832428 | 19.10089 | 3.160274 | 2.994305 | 0 | 0 | 5 | 1 | 47.62005 | 13.78551 | 1
0.01107885 | 0.002727836 | 1 | 122.9175 | 0.1569457 | 0.9884677 | 9.498656 | 10.55418 | 2.528514 | 0 | 0.07797503 | 2 | 1 | 40.90933 | 25.97597 | 1
0.01250116 | 0.5026618 | 2 | 111.4207 | 0.1900406 | 0.6904197 | 9.89629 | 9.920814 | 2.456664 | 1.526311 | 0.09946763 | 2 | 1 | 50.60242 | 30.84298 | 1
2.038296 | 0 | 1 | 170.162 | 0.1593196 | 1.128271 | 17.79269 | 1.029148 | 0.9498318 | 0.5655826 | 6.618219 | 3 | 1 | 51.55556 | 45.15918 | 2
1.994397 | 0 | 1 | 191.9295 | 0.1507702 | 1.307666 | 15.95724 | 2.394095 | 8.073805 | 0.5320818 | 5.695878 | 3 | 1 | 63.81765 | 12.69345 | 1
1.983277 | 0.01535844 | 1 | 173.5711 | 0.2171907 | 0.8914661 | 18.97293 | 3.298561 | 2.993429 | 0.002197906 | 0 | 5 | 1 | 47.62343 | 21.81135 | 1
2.004373 | 0 | 1 | 169.1446 | 0.1598207 | 1.120895 | 18.01393 | 0.963319 | 2.040146 | 0.5573178 | 6.563103 | 3 | 1 | 51.76798 | 30.18198 | 2
1.985742 | 0.004290083 | 1 | 191.7406 | 0.1497302 | 1.312266 | 20.01447 | 4.575249 | 7.937931 | 0.4247991 | 4.558939 | 3 | 1 | 63.92603 | 10.75524 | 1
2.026337 | 0.9901362 | 1 | 124.707 | 0.1713252 | 0.8774278 | 11.9209 | 6.264427 | 3.987558 | 0 | 0.01271381 | 5 | 3 | 126.9844 | 20.33842 | 1
1.994967 | 0 | 1 | 170.3575 | 0.1611258 | 1.126816 | 21.95655 | 1.017341 | 3.057253 | 0.4497838 | 5.556087 | 3 | 1 | 50.14096 | 21.04562 | 2
1.989949 | 0 | 1 | 147.1135 | 0.2168564 | 0.8840327 | 19.2433 | 3.057735 | 4.931218 | 0 | 0.003917157 | 5 | 1 | 63.80258 | 8.19006 | 1
0 | 0.002901001 | 1 | 109.164 | 0.1906087 | 0.6926647 | 10.063 | 10.06049 | 5.100025 | 1.508579 | 0 | 2 | 1 | 50.59031 | 20.01884 | 1
0.01276733 | 0 | 2 | 113.8097 | 0.1903482 | 0.6867003 | 9.963241 | 10.00349 | 2.508904 | 1.498432 | 0 | 2 | 1 | 50.07304 | 31.45928 | 1
0 | 0.001019371 | 1 | 126.2601 | 0.1583862 | 1.114716 | 18.18629 | 3.033717 | 0.9639988 | 0.5647339 | 6.634596 | 3 | 1 | 51.32242 | 29.39161 | 2
0.9885966 | 0.09294565 | 1 | 113.2819 | 0.1810424 | 1.221938 | 19.90271 | 3.243494 | 4.015472 | 0.3549163 | 8.918342 | 3 | 1 | 55.08649 | 20.25159 | 1
2.029596 | 0.001990053 | 1 | 191.8733 | 0.1507738 | 1.301127 | 15.93394 | 3.759326 | 4.048759 | 0.5480812 | 5.55374 | 3 | 1 | 64.46825 | 19.92498 | 1
1.984785 | 0.9936415 | 1 | 125.0128 | 0.1715536 | 0.8785849 | 12.99102 | 0.9363753 | 3.963708 | 0.9384361 | 7.683001 | 1 | 3 | 119.7072 | 15.51557 | 1
2.000632 | 0 | 1 | 193.0222 | 0.1503594 | 1.309075 | 15.87556 | 2.489035 | 3.970017 | 0.5126157 | 5.508728 | 3 | 1 | 63.98656 | 31.19872 | 1
2.011592 | 0 | 1 | 192.1142 | 0.1497077 | 1.318277 | 16.14552 | 5.719887 | 6.010952 | 0.5252626 | 5.598304 | 3 | 1 | 64.00597 | 10.96585 | 1
1.971009 | 0 | 1 | 146.2835 | 0.2182831 | 0.8809886 | 19.11489 | 3.09076 | 7.020355 | 0 | 0 | 5 | 1 | 62.862 | 6.584841 | 1
2.008535 | 0 | 1 | 175.4638 | 0.1594722 | 1.120587 | 17.93579 | 2.009648 | 1.991276 | 0.5385372 | 13.02265 | 3 | 1 | 50.47525 | 42.42022 | 2
0 | 0.9926779 | 2 | 106.7511 | 0.1899495 | 0.6862055 | 10.0364 | 10.02606 | 10.01769 | 1.496924 | 0.1689934 | 2 | 1 | 50.96035 | 20.79513 | 1
2.014622 | 0 | 1 | 191.2049 | 0.1499517 | 1.302621 | 20.01187 | 4.517984 | 6.037523 | 0.4316054 | 4.440945 | 3 | 1 | 64.10654 | 13.27522 | 1
2.982892 | 0.006245771 | 1 | 181.2131 | 0.1600467 | 1.120361 | 17.97524 | 0.9926662 | 1.007619 | 0.5499996 | 6.539133 | 3 | 1 | 51.47001 | 42.75114 | 1
2.012312 | 0 | 1 | 193.2069 | 0.1511728 | 1.308704 | 15.90177 | 2.529483 | 7.969602 | 0.510977 | 5.7491 | 3 | 1 | 64.29601 | 16.87766 | 1
0.01965227 | 0.9989037 | 1 | 109.9749 | 0.1912942 | 0.6823936 | 9.883265 | 10.01737 | 4.99908 | 1.509143 | 0 | 2 | 1 | 50.8091 | 25.17563 | 1
2.015309 | 0.004619434 | 1 | 191.3937 | 0.1501439 | 1.303275 | 16.17774 | 5.756994 | 6.077206 | 0.5218798 | 5.514017 | 3 | 1 | 63.86471 | 12.4769 | 1
2.004466 | 0.04622695 | 1 | 120.7199 | 0.18022 | 1.217973 | 19.89005 | 3.261916 | 4.014642 | 0.3618776 | 8.884293 | 3 | 1 | 55.20073 | 24.18571 | 1
1.995889 | 0.09493712 | 1 | 125.3537 | 0.1800476 | 1.220273 | 16.13801 | 4.274841 | 5.054522 | 0.5323991 | 8.399651 | 3 | 1 | 55.0143 | 23.09848 | 1
1.989756 | 0.001388105 | 1 | 148.3427 | 0.2166503 | 0.8777217 | 19.03134 | 3.054938 | 6.977389 | 0.00469465 | 0 | 5 | 1 | 62.58591 | 6.492993 | 1
0.02614243 | 0.006859188 | 1 | 110.1083 | 0.1916625 | 0.6820474 | 16.06421 | 6.227151 | 5.011546 | 0.9279243 | 0 | 2 | 1 | 47.18284 | 21.40958 | 1
0 | 0 | 2 | 113.6958 | 0.1910462 | 0.6876885 | 10.03783 | 10.02425 | 10.03492 | 1.485926 | 0 | 2 | 1 | 50.18847 | 21.67235 | 1
0 | 0 | 2 | 113.889 | 0.1903636 | 0.6887391 | 10.05409 | 9.886492 | 2.565843 | 1.511432 | 0.1251375 | 2 | 1 | 50.96922 | 31.52607 | 1
0.01182458 | 0.4893701 | 1 | 113.1772 | 0.1911736 | 0.6869814 | 16.0595 | 6.349154 | 5.053966 | 0.9481171 | 0 | 2 | 1 | 47.27264 | 20.03945 | 1
1.985851 | 0 | 1 | 192.6359 | 0.1510808 | 1.305901 | 15.86901 | 2.518275 | 3.950796 | 0.5252525 | 5.689278 | 3 | 1 | 64.19415 | 31.69786 | 1
1.983116 | 0.000209866 | 1 | 202.0689 | 0.2000476 | 1.122504 | 12.64503 | 5.974137 | 4.050637 | 0 | 0.1172767 | 1 | 1 | 50.07233 | 16.07223 | 1
0 | 0 | 2 | 113.8539 | 0.1904432 | 0.6856688 | 9.888806 | 10.08031 | 5.074118 | 1.504564 | 0 | 2 | 1 | 50.84583 | 23.22785 | 1
2.291418 | 0 | 1 | 137.4075 | 0.1702549 | 1.058297 | 9.515386 | 10.5559 | 2.474727 | 0.007029436 | 0.0287819 | 5 | 2 | 45.8703 | 26.58434 | 1
1.99853 | 0 | 1 | 161.1568 | 0.1217205 | 0.9030519 | 15.89244 | 0.8398866 | 2.460678 | 1.245588 | 0 | 2 | 1 | 53.96979 | 24.45057 | 2
2.00432 | 0.000472923 | 1 | 148.3597 | 0.2181944 | 0.8811358 | 18.93898 | 2.104833 | 4.998926 | 0 | 0 | 5 | 1 | 47.50517 | 14.61101 | 1
2.016906 | 0.006477311 | 1 | 193.1884 | 0.150245 | 1.307769 | 15.9807 | 5.765196 | 4.007891 | 0.531543 | 5.718212 | 3 | 1 | 63.68184 | 26.48923 | 1
0.009363745 | 0.4932684 | 2 | 111.2245 | 0.1911403 | 0.6798578 | 9.820447 | 9.922054 | 4.984611 | 1.505465 | 0.002693251 | 2 | 1 | 50.24571 | 25.53605 | 1
1.996608 | 0 | 1 | 192.8939 | 0.1503729 | 1.305135 | 16.02103 | 3.621651 | 7.94783 | 0.5254849 | 5.585162 | 3 | 1 | 63.75081 | 13.61172 | 1
1.996478 | 0.00308342 | 1 | 174.3315 | 0.1601963 | 1.128497 | 9.89778 | 2.033109 | 1.064728 | 1.0031 | 1.063643 | 3 | 1 | 50.16475 | 24.87678 | 1
2.009066 | 0.007436896 | 1 | 169.9194 | 0.15998 | 1.113651 | 17.93168 | 0.9104127 | 0.9621953 | 0.5598279 | 6.650943 | 3 | 1 | 51.43876 | 45.24755 | 2
2.022615 | 0 | 1 | 191.8786 | 0.1500667 | 1.307213 | 19.81465 | 4.647837 | 3.977715 | 0.4385573 | 4.511632 | 3 | 1 | 63.93026 | 9.291627 | 1
2.002245 | 0.9989644 | 1 | 124.7783 | 0.171843 | 0.8799312 | 10.13412 | 7.518871 | 2.004797 | 0.995021 | 10.04632 | 1 | 3 | 120.1452 | 15.87128 | 1
0 | 0.001737176 | 1 | 127.9482 | 0.160802 | 1.121349 | 17.88109 | 3.096925 | 0.9352683 | 0.5420718 | 6.653571 | 3 | 1 | 51.82513 | 30.44403 | 2
1.982355 | 0 | 1 | 161.2073 | 0.120925 | 0.8923878 | 15.97041 | 2.002235 | 4.931909 | 1.249203 | 0 | 2 | 1 | 53.60276 | 23.83369 | 1
1.974317 | 0 | 1 | 175.1689 | 0.1592795 | 1.120733 | 17.85437 | 0.7205643 | 0.9810227 | 0.5755282 | 12.99405 | 3 | 1 | 49.46652 | 34.97076 | 2
2.311841 | 0.003074485 | 1 | 135.7868 | 0.1689537 | 1.056205 | 9.432077 | 10.53014 | 2.536296 | 0 | 0 | 5 | 2 | 45.8805 | 28.15119 | 1
2.010272 | 1.009322 | 1 | 125.1715 | 0.1713729 | 0.8804101 | 12.14239 | 1.572116 | 4.008265 | 0 | 0 | 5 | 3 | 126.6549 | 18.65265 | 1
0.01026059 | 1.000716 | 2 | 108.4179 | 0.1911318 | 0.6837247 | 10.02418 | 9.853818 | 4.909467 | 1.498721 | 0.01252661 | 2 | 1 | 50.91453 | 23.36977 | 1
0 | 0 | 1 | 134.0684 | 0.1701069 | 1.059657 | 9.441184 | 10.59001 | 2.561083 | 0 | 0.1160675 | 2 | 1 | 40.85641 | 37.70738 | 1
2.325003 | 0 | 1 | 146.6221 | 0.1860854 | 1.169555 | 9.497222 | 10.57428 | 2.535055 | 0 | 0 | 2 | 1 | 41.55647 | 32.84269 | 1
0 | 0.01085947 | 2 | 114.3157 | 0.1898828 | 0.6854791 | 15.95444 | 6.238945 | 5.008397 | 0.9345935 | 0.05295946 | 2 | 1 | 47.33896 | 17.22353 | 1
2.016977 | 0.00558316 | 1 | 191.0708 | 0.1511523 | 1.310265 | 19.99249 | 4.470656 | 6.007218 | 0.4369016 | 4.528835 | 3 | 1 | 64.09554 | 17.96114 | 1
1.999311 | 0.003926943 | 1 | 148.2551 | 0.2162976 | 0.8817812 | 19.16046 | 2.07279 | 7.029604 | 0 | 0 | 5 | 1 | 47.3935 | 11.38889 | 1
1.989189 | 0.002186803 | 1 | 176.064 | 0.1612456 | 1.125346 | 9.973088 | 1.020279 | 1.102267 | 1.0097 | 1.081344 | 3 | 1 | 50.15094 | 20.35439 | 1
0.01053013 | 0 | 1 | 93.46111 | 0.2395684 | 0.8410679 | 12.01788 | 6.337066 | 3.538709 | 0.8040105 | 6.338211 | 3 | 2 | 54.85775 | 28.60041 | 2
0.007279832 | 0.9987694 | 2 | 107.1618 | 0.1901013 | 0.6903393 | 10.01922 | 9.96169 | 2.51302 | 1.493739 | 0 | 2 | 1 | 50.87481 | 22.04268 | 1
0.006343927 | 0.9995219 | 2 | 106.9665 | 0.190004 | 0.6865401 | 9.973491 | 9.877956 | 4.946055 | 1.49035 | 0.02822864 | 2 | 1 | 50.60843 | 24.04331 | 1
2.001444 | 0.003371965 | 1 | 191.7245 | 0.1497519 | 1.306679 | 15.94018 | 2.678185 | 6.007232 | 0.5042097 | 5.546702 | 3 | 1 | 64.39325 | 15.77148 | 1
1.999327 | 0.009258113 | 1 | 175.1013 | 0.1611195 | 1.115162 | 9.957313 | 2.048163 | 1.033996 | 1.001224 | 1.237078 | 3 | 1 | 50.09275 | 24.99286 | 1
2.042445 | 0.006861668 | 1 | 174.157 | 0.2176799 | 0.8822011 | 19.15683 | 2.066185 | 6.994936 | 0 | 0.01891971 | 5 | 1 | 62.9009 | 7.382114 | 1
2.021046 | 0 | 1 | 192.3495 | 0.1510828 | 1.304389 | 20.06359 | 4.58526 | 3.977018 | 0.4194722 | 4.477225 | 3 | 1 | 63.80312 | 8.915901 | 1
2.012846 | 0.001374342 | 1 | 122.3925 | 0.239255 | 0.8483335 | 11.90752 | 6.316961 | 3.524339 | 0.748509 | 2.634305 | 3 | 1 | 50.42562 | 26.10979 | 1
2.301987 | 0.00452048 | 1 | 133.1272 | 0.1573729 | 0.9954064 | 9.478787 | 10.56162 | 2.456564 | 0.001223692 | 0.0198584 | 2 | 1 | 41.39137 | 27.16505 | 1
2.017899 | 0.003797075 | 1 | 191.2928 | 0.1506789 | 1.312396 | 15.9388 | 5.715788 | 8.038157 | 0.5432407 | 5.569771 | 3 | 1 | 63.65265 | 13.1149 | 1
2.009206 | 0 | 1 | 190.7571 | 0.1505334 | 1.314128 | 16.06502 | 3.797858 | 5.980852 | 0.5388547 | 5.625914 | 3 | 1 | 64.23248 | 17.25577 | 1
2.000466 | 0.01787979 | 1 | 127.0727 | 0.2165463 | 0.8766212 | 15.8617 | 2.593862 | 2.906694 | 0.00388865 | 0.05116481 | 5 | 1 | 47.73988 | 13.6903 | 1
1.994605 | 0 | 1 | 170.1382 | 0.1606254 | 1.123211 | 18.17889 | 0.5433094 | 0.9800086 | 0.5828632 | 6.695813 | 3 | 1 | 51.40885 | 37.70531 | 2
1.998562 | 0 | 1 | 161.4166 | 0.1223414 | 0.8938736 | 16.01771 | 4.5161 | 2.497489 | 1.24162 | 0 | 2 | 1 | 54.3516 | 31.45195 | 1
2.243657 | 0.001433244 | 1 | 133.2185 | 0.1567123 | 0.9863087 | 9.596072 | 10.5477 | 2.524288 | 0 | 0.1366047 | 2 | 1 | 40.73764 | 27.86074 | 1
0.003742684 | 0.5129878 | 2 | 111.767 | 0.1891748 | 0.6938005 | 9.917533 | 10.01908 | 2.519213 | 1.513897 | 0 | 2 | 1 | 51.10374 | 28.96436 | 1
1.991319 | 0 | 1 | 191.3025 | 0.1507287 | 1.305712 | 16.00095 | 3.753312 | 3.94327 | 0.5533452 | 5.505953 | 3 | 1 | 64.18839 | 19.67392 | 1
0.02830407 | 0.498369 | 2 | 111.3806 | 0.1916787 | 0.6911489 | 10.05008 | 10.08506 | 2.505367 | 1.492482 | 0 | 2 | 1 | 50.28424 | 25.80453 | 1
2.000344 | 0.006609836 | 1 | 128.6306 | 0.2166307 | 0.883923 | 19.01601 | 3.126206 | 4.976525 | 0.01630714 | 0 | 5 | 1 | 47.80291 | 13.38612 | 1
1.97887 | 0 | 1 | 173.9173 | 0.1600991 | 1.124524 | 14.00165 | 0.9998002 | 0.9841643 | 0.7079719 | 6.400919 | 3 | 1 | 49.59126 | 35.17399 | 1
1.999114 | 0.997947 | 1 | 124.5331 | 0.1726458 | 0.8746668 | 13.08549 | 2.522638 | 3.956117 | 0.9299978 | 7.701912 | 1 | 3 | 120.0011 | 25.11179 | 1
1.981409 | 0.003470494 | 1 | 191.8917 | 0.1496376 | 1.310481 | 15.97338 | 5.73723 | 7.997762 | 0.538828 | 5.573916 | 3 | 1 | 64.27159 | 11.31281 | 1
0.008413141 | 0.00167206 | 1 | 125.9375 | 0.1597209 | 1.119341 | 17.93077 | 1.900601 | 1.137705 | 0.5480867 | 6.781305 | 3 | 1 | 51.81957 | 27.74639 | 2
2.005171 | 0.006322354 | 1 | 175.3407 | 0.1594998 | 1.124582 | 14.14654 | 5.372499 | 1.081611 | 0.7361429 | 6.515536 | 3 | 1 | 49.97327 | 52.96151 | 1
3.017022 | 0.007923928 | 1 | 181.286 | 0.1605726 | 1.113034 | 17.90476 | 0.6828356 | 0.9560959 | 0.5787721 | 6.523611 | 3 | 1 | 51.49342 | 37.54848 | 2
1.985945 | 0.001883646 | 1 | 174.936 | 0.1607708 | 1.121548 | 10.01267 | 7.473812 | 1.002899 | 0.9879134 | 1.172206 | 3 | 1 | 49.64159 | 32.04975 | 1
0.0006043735 | 0.001789953 | 1 | 93.77327 | 0.240059 | 0.8471067 | 11.94243 | 6.240511 | 3.486197 | 0.002379602 | 0.003768628 | 4 | 1 | 48.35652 | 11.30022 | 1
1.975742 | 0.1013137 | 1 | 118.7691 | 0.1795105 | 1.211623 | 19.92385 | 3.021951 | 4.006244 | 0.3808237 | 8.952428 | 3 | 1 | 55.14904 | 21.57168 | 1
3.012467 | 0.003001106 | 1 | 182.2662 | 0.1597425 | 1.116273 | 18.06028 | 2.086662 | 1.040282 | 0.533274 | 6.49456 | 3 | 1 | 52.23916 | 47.39255 | 1
2.009221 | 0.0003385046 | 1 | 175.2363 | 0.1596333 | 1.112296 | 17.98329 | 0.7312852 | 0.9943149 | 0.555866 | 13.12448 | 3 | 1 | 49.8588 | 34.84637 | 2
2.008811 | 0 | 1 | 190.5362 | 0.1498076 | 1.305213 | 16.03299 | 2.404056 | 3.96869 | 0.5116836 | 5.531794 | 3 | 1 | 64.2621 | 32.44299 | 1
2.000029 | 1.007342 | 1 | 125.6506 | 0.1719407 | 0.8823118 | 12.8167 | 2.451558 | 4.05084 | 0.930977 | 7.807322 | 1 | 3 | 120.2367 | 25.04402 | 1
0.007371119 | 0.5093023 | 2 | 112.41 | 0.1905879 | 0.6872932 | 10.04089 | 10.10388 | 4.945751 | 1.501018 | 0 | 2 | 1 | 50.4525 | 23.39171 | 1
1.028511 | 0 | 1 | 110.0969 | 0.2402517 | 0.8468669 | 11.94143 | 6.167178 | 3.508322 | 0.7455762 | 2.645159 | 3 | 1 | 50.42318 | 28.41955 | 1
1.994933 | 6.148571e-05 | 1 | 161.5487 | 0.122266 | 0.8943133 | 15.84729 | 4.534313 | 2.434669 | 1.231455 | 0.0450261 | 2 | 1 | 53.94729 | 30.59898 | 1
1.002464 | 0 | 1 | 109.84 | 0.2399997 | 0.8508702 | 12.15319 | 6.214714 | 3.454893 | 0 | 0 | 4 | 2 | 54.37956 | 10.7556 | 1
1.980698 | 0 | 1 | 173.5753 | 0.1599526 | 1.119921 | 10.04885 | 3.029414 | 1.032742 | 1.006145 | 1.243272 | 3 | 1 | 49.93459 | 28.70336 | 1
1.98457 | 0.002469676 | 1 | 147.3357 | 0.2164668 | 0.8797896 | 15.91847 | 3.777181 | 2.970133 | 0 | 0 | 5 | 1 | 48.33731 | 15.22387 | 1
2.001738 | 0.004107402 | 1 | 166.3105 | 0.1504691 | 1.312229 | 20.10155 | 1.979688 | 5.917504 | 0.01411435 | 0 | 5 | 1 | 64.86195 | 18.42979 | 1
2.019619 | 0 | 1 | 174.277 | 0.2168817 | 0.8754748 | 19.12012 | 3.169225 | 2.96823 | 0.01334773 | 0 | 5 | 1 | 62.93633 | 22.85348 | 1
1.995446 | 0 | 1 | 127.9973 | 0.2164376 | 0.8806098 | 19.03509 | 2.058881 | 6.963522 | 0.01284514 | 0.007469453 | 5 | 1 | 63.09701 | 7.892023 | 1
1.995807 | 0.9940789 | 1 | 124.439 | 0.1722156 | 0.8817825 | 11.98578 | 1.372041 | 3.944505 | 0 | 0 | 5 | 3 | 126.9602 | 18.92443 | 1
1.992769 | 0.005500558 | 1 | 161.3931 | 0.121915 | 0.8963935 | 15.94486 | 4.433467 | 5.024182 | 1.253491 | 0.1674572 | 2 | 1 | 53.86274 | 27.89175 | 1
1.990497 | 0 | 1 | 174.3159 | 0.1601324 | 1.122746 | 17.95933 | 0.5915181 | 1.932001 | 0.5441314 | 13.26004 | 3 | 1 | 49.88553 | 25.23008 | 2
2.005242 | 0.00728557 | 1 | 174.8416 | 0.2177141 | 0.8816561 | 15.79777 | 3.658543 | 2.974154 | 0 | 0.06265405 | 5 | 1 | 63.92075 | 18.90657 | 1
1.973392 | 0.003198055 | 1 | 148.2285 | 0.2166685 | 0.8792219 | 15.82116 | 2.542215 | 7.005865 | 0.01398797 | 0.04991882 | 5 | 1 | 47.85109 | 11.92538 | 1
0.02276417 | 0.5080755 | 2 | 112.9462 | 0.1903072 | 0.6859146 | 10.07271 | 9.98761 | 4.984931 | 1.485957 | 0 | 2 | 1 | 50.35117 | 25.03182 | 1
1.988174 | 0 | 1 | 175.5076 | 0.1589472 | 1.122204 | 18.02699 | 0.69205 | 1.982231 | 0.5402408 | 13.33142 | 3 | 1 | 49.92005 | 22.64488 | 2
2.012829 | 0 | 1 | 192.0128 | 0.1512671 | 1.31159 | 15.95912 | 2.537346 | 3.968229 | 0.532495 | 5.627529 | 3 | 1 | 64.01703 | 29.52918 | 1
2.97743 | 0.00264053 | 1 | 181.3101 | 0.1592097 | 1.120265 | 17.91644 | 2.054251 | 0.9464209 | 0.5523519 | 6.647478 | 3 | 1 | 51.215 | 47.15052 | 1
2.311886 | 0.007820754 | 1 | 148.3846 | 0.1854417 | 1.170757 | 9.467049 | 10.5555 | 2.472007 | 0 | 0.1803089 | 5 | 2 | 46.37157 | 24.58998 | 1
2.011941 | 0.005673717 | 1 | 166.8553 | 0.1511542 | 1.311043 | 19.86314 | 1.929746 | 6.028907 | 0.02728886 | 0.01470186 | 5 | 1 | 64.88987 | 18.0652 | 1
2.006828 | 0 | 1 | 191.5373 | 0.1502396 | 1.300742 | 20.01029 | 4.541561 | 3.980919 | 0.4132299 | 4.459642 | 3 | 1 | 63.97363 | 13.12929 | 1
1.982328 | 0.0005323307 | 1 | 167.1426 | 0.1496796 | 1.302357 | 20.07685 | 2.015907 | 6.007338 | 0.005859027 | 0 | 5 | 1 | 64.32267 | 18.36704 | 1
2.004435 | 0 | 1 | 127.7212 | 0.2176358 | 0.8846242 | 19.29239 | 2.251307 | 5.04911 | 0.00102606 | 0 | 5 | 1 | 47.5342 | 13.39683 | 1
1.978975 | 0.9949733 | 1 | 124.7464 | 0.1724016 | 0.8789612 | 11.91033 | 1.500568 | 4.026368 | 0.01194616 | 0.008960619 | 5 | 3 | 126.9154 | 19.1244 | 1
1.995508 | 0.005861876 | 1 | 122.4494 | 0.2395983 | 0.8468449 | 12.07346 | 6.27746 | 3.443893 | 0 | 0.004523056 | 4 | 2 | 53.96552 | 15.3811 | 1
2.018294 | 0 | 1 | 169.8092 | 0.1596947 | 1.124796 | 21.94252 | 1.993199 | 1.019693 | 0.4518888 | 5.37903 | 3 | 1 | 49.58036 | 45.15662 | 2
2.014159 | 0 | 1 | 191.73 | 0.1501227 | 1.308244 | 15.90828 | 2.503507 | 8.046057 | 0.532601 | 5.451913 | 3 | 1 | 64.23727 | 13.45402 | 1
2.30027 | 0 | 1 | 136.9134 | 0.1692551 | 1.063459 | 9.408244 | 10.52498 | 2.474406 | 0 | 0 | 5 | 2 | 45.8997 | 28.35345 | 1
1.982676 | 0 | 1 | 169.4648 | 0.1588992 | 1.116343 | 18.01144 | 2.96883 | 0.9302943 | 0.5341857 | 6.6156 | 3 | 1 | 51.87414 | 52.85742 | 1
0.01147304 | 1.000898 | 2 | 108.4379 | 0.1901482 | 0.6880283 | 9.924345 | 10.01272 | 2.480627 | 1.499754 | 0.00483191 | 2 | 1 | 50.59592 | 21.90241 | 1
0.0003444329 | 0.007126511 | 1 | 125.7601 | 0.1610374 | 1.122469 | 17.95068 | 3.711257 | 1.008267 | 0.5713873 | 6.645868 | 3 | 1 | 51.83269 | 30.83885 | 2
1.958765 | 0 | 1 | 192.06 | 0.1498549 | 1.305838 | 19.9642 | 4.469915 | 4.026043 | 0.4208314 | 4.527758 | 3 | 1 | 64.22237 | 12.47898 | 1
2.013908 | 0 | 1 | 192.65 | 0.1500366 | 1.30439 | 15.93986 | 3.809924 | 7.977107 | 0.5287043 | 5.586803 | 3 | 1 | 64.14446 | 11.69153 | 1
1.999569 | 0.005153558 | 1 | 174.2037 | 0.1593117 | 1.131055 | 17.93395 | 4.217894 | 0.9105179 | 0.5691749 | 13.17751 | 3 | 1 | 50.3661 | 56.38126 | 1
2.021369 | 1.010343 | 1 | 124.946 | 0.172356 | 0.8796089 | 12.80256 | 5.706102 | 3.943888 | 0.9213156 | 7.732152 | 1 | 3 | 120.0311 | 45.69807 | 1
1.980535 | 0 | 1 | 201.2282 | 0.2006997 | 1.117122 | 12.70707 | 5.8364 | 3.015822 | 0.009195202 | 0.0172904 | 1 | 1 | 48.93729 | 16.59195 | 1
1.943545 | 0.9970638 | 1 | 125.7744 | 0.1726864 | 0.8829743 | 13.0055 | 1.03214 | 4.087512 | 0.9546362 | 7.608713 | 1 | 3 | 119.5867 | 15.22269 | 1
2.00496 | 0.05316388 | 1 | 120.0842 | 0.1792742 | 1.219786 | 19.93519 | 3.207864 | 3.999035 | 0.3631701 | 8.947775 | 3 | 1 | 54.69792 | 24.48088 | 1
0.005181512 | 0.009951158 | 1 | 125.989 | 0.1602906 | 1.11543 | 18.02929 | 1.925005 | 1.057715 | 0.55346 | 6.684293 | 3 | 1 | 51.82968 | 27.66663 | 2
1.969954 | 0 | 1 | 147.0305 | 0.2180549 | 0.8816811 | 19.21354 | 3.264491 | 2.953535 | 0.004689489 | 0.06036815 | 5 | 1 | 47.47616 | 13.62114 | 1
1.982611 | 0 | 1 | 160.5466 | 0.1225671 | 0.8950989 | 16.00192 | 0.9306986 | 2.471529 | 1.267654 | 0.0737502 | 2 | 1 | 54.26356 | 23.80099 | 2
2.048964 | 0.003874128 | 1 | 123.1002 | 0.2402448 | 0.8527897 | 12.10812 | 6.140733 | 3.397119 | 0.7486374 | 2.10927 | 3 | 2 | 55.76583 | 25.96531 | 1
1.994569 | 0.004902757 | 1 | 192.2012 | 0.1501017 | 1.310352 | 16.18191 | 5.693796 | 6.01625 | 0.5398814 | 5.690134 | 3 | 1 | 64.05089 | 10.71369 | 1
2.01299 | 3.762009e-05 | 1 | 201.8882 | 0.200128 | 1.118835 | 12.90568 | 5.922125 | 2.960715 | 0.004117437 | 0 | 1 | 1 | 48.69075 | 16.95779 | 1
0 | 0.4965755 | 2 | 111.0373 | 0.1909726 | 0.6869311 | 9.903421 | 10.00527 | 2.526337 | 1.499145 | 0.1563613 | 2 | 1 | 50.28258 | 30.74155 | 1
1.962852 | 0.006101104 | 1 | 170.5605 | 0.1601909 | 1.123802 | 17.90384 | 0.8020106 | 0.9779177 | 0.5505796 | 6.679482 | 3 | 1 | 52.14666 | 34.71965 | 2
1.996974 | 0.003239814 | 1 | 174.2819 | 0.1592741 | 1.120783 | 9.963877 | 0.9448937 | 1.088881 | 0.9927896 | 1.212835 | 3 | 1 | 50.10094 | 20.73636 | 1
0 | 0.9952852 | 2 | 108.1989 | 0.1899885 | 0.6954035 | 10.01046 | 10.01694 | 2.578831 | 1.536282 | 0.1312371 | 2 | 1 | 49.81428 | 29.34178 | 1
0 | 0.0003012253 | 2 | 113.7916 | 0.1909569 | 0.6912521 | 10.12896 | 10.08093 | 9.898741 | 1.481761 | 0 | 2 | 1 | 50.62158 | 21.69302 | 1
2.997963 | 0 | 1 | 181.2949 | 0.1601888 | 1.122053 | 18.05098 | 1.952738 | 1.02599 | 0.5384378 | 6.65322 | 3 | 1 | 52.15803 | 50.10055 | 1
2.004696 | 0.004208345 | 1 | 175.2766 | 0.1600692 | 1.116056 | 17.9022 | 4.217135 | 1.967324 | 0.5584522 | 13.4265 | 3 | 1 | 50.08476 | 52.35256 | 2
1.997332 | 0 | 1 | 148.343 | 0.216899 | 0.8790294 | 19.05028 | 1.962844 | 3.028438 | 0.00240578 | 0.06218209 | 5 | 1 | 47.61374 | 16.7955 | 1
2.977537 | 0 | 1 | 182.0756 | 0.1606912 | 1.122016 | 17.99659 | 0.792798 | 0.9409275 | 0.5606017 | 6.622692 | 3 | 1 | 51.03401 | 37.40715 | 2
2.00864 | 0 | 1 | 121.4402 | 0.2409333 | 0.8426901 | 11.87896 | 6.32134 | 3.563358 | 0 | 0 | 4 | 2 | 54.21615 | 13.94289 | 1
0 | 1.000247 | 2 | 107.4192 | 0.1909882 | 0.6919153 | 6.001111 | 16.61785 | 5.04531 | 2.487851 | 0 | 2 | 1 | 48.80132 | 23.80894 | 1
1.963562 | 0.005490927 | 1 | 147.8986 | 0.21806 | 0.8755472 | 15.8034 | 3.833096 | 6.93785 | 0 | 0 | 5 | 1 | 47.82157 | 11.5078 | 1
2.013136 | 0.003626691 | 1 | 174.2662 | 0.1597914 | 1.117318 | 9.86583 | 2.094177 | 0.9920294 | 1.010742 | 1.117387 | 3 | 1 | 49.55077 | 24.69918 | 1
2.00901 | 0 | 1 | 175.6618 | 0.1597091 | 1.117633 | 13.92303 | 1.907581 | 1.007139 | 0.7022402 | 6.382397 | 3 | 1 | 50.53847 | 42.22679 | 1
1.99898 | 0.004685557 | 1 | 127.0902 | 0.2171302 | 0.8827788 | 15.93341 | 2.472702 | 7.031622 | 0.001788656 | 0 | 5 | 1 | 64.32537 | 10.66542 | 1
0 | 0.002458761 | 1 | 109.6005 | 0.1902761 | 0.6830826 | 10.03285 | 10.09654 | 4.999475 | 1.493937 | 0.07560666 | 2 | 1 | 51.08369 | 20.50671 | 1
1.987419 | 0 | 1 | 161.0797 | 0.1231029 | 0.8911132 | 16.00786 | 2.004839 | 2.53457 | 1.231957 | 0 | 2 | 1 | 53.7903 | 27.65442 | 1
1.995331 | 0 | 1 | 159.6124 | 0.1229487 | 0.9032699 | 16.0806 | 2.03128 | 4.996889 | 1.234834 | 0 | 2 | 1 | 54.25905 | 26.22025 | 1
1.971639 | 0 | 1 | 169.1124 | 0.1603131 | 1.118129 | 22.07198 | 1.505034 | 2.026894 | 0.46532 | 5.567844 | 3 | 1 | 49.62793 | 30.91593 | 2
1.986866 | 0.003100078 | 1 | 192.253 | 0.1495437 | 1.303773 | 20.01661 | 4.563934 | 3.939867 | 0.4178533 | 4.553274 | 3 | 1 | 63.72105 | 13.25942 | 1
2.011593 | 0 | 1 | 201.819 | 0.1990184 | 1.116823 | 12.7054 | 5.942297 | 1.998857 | 0.01472125 | 0 | 1 | 1 | 49.54532 | 17.24589 | 1
0.0253653 | 0 | 2 | 115.3288 | 0.1903935 | 0.6936973 | 10.01053 | 10.00762 | 2.550561 | 1.499559 | 0.04594921 | 2 | 1 | 50.65535 | 31.03571 | 1
1.992546 | 0.01207949 | 1 | 169.5113 | 0.1508878 | 1.305505 | 19.988 | 1.849274 | 4.062033 | 0 | 0 | 5 | 1 | 64.78861 | 21.91551 | 1
2.013444 | 0.005765835 | 1 | 170.2622 | 0.1599537 | 1.119481 | 21.82327 | 1.045899 | 1.007607 | 0.4601934 | 5.483698 | 3 | 1 | 49.55115 | 36.25038 | 2
1.965984 | 0 | 1 | 170.1869 | 0.1611136 | 1.118119 | 18.09229 | 2.052298 | 0.9956419 | 0.5460712 | 6.729931 | 3 | 1 | 51.6395 | 47.83669 | 1
0.01171941 | 0.003503062 | 1 | 93.74144 | 0.2393371 | 0.8409651 | 12.03231 | 6.161105 | 3.56014 | 0 | 0 | 4 | 2 | 54.40764 | 12.96529 | 1
1.985713 | 1.000726 | 1 | 123.2311 | 0.1712973 | 0.8768736 | 12.90114 | 5.685208 | 0.9955631 | 0.9364834 | 7.661274 | 1 | 3 | 119.791 | 19.22303 | 1
2.005462 | 0.002402399 | 1 | 127.7234 | 0.2168348 | 0.8741709 | 16.01605 | 2.552844 | 3.050315 | 0 | 0.00136725 | 5 | 1 | 48.11582 | 14.30235 | 1
1.995597 | 0.0008426705 | 1 | 191.9233 | 0.1499675 | 1.312294 | 15.95205 | 5.763936 | 5.995312 | 0.5259285 | 5.474715 | 3 | 1 | 63.49068 | 14.36398 | 1
2.023466 | 0.007299164 | 1 | 170.3772 | 0.160306 | 1.120425 | 17.99124 | 0.5250418 | 1.001758 | 0.5427313 | 6.598268 | 3 | 1 | 50.93267 | 35.47586 | 2
1.98446 | 0.002120586 | 1 | 161.5821 | 0.1220255 | 0.9091404 | 16.0832 | 0.9410476 | 2.451435 | 1.235912 | 0.0194787 | 2 | 1 | 54.8217 | 23.69335 | 2
2.011153 | 0 | 1 | 174.239 | 0.1590999 | 1.117016 | 18.01789 | 0.6891743 | 0.9450803 | 0.549955 | 13.40707 | 3 | 1 | 50.06341 | 34.77106 | 2
2.995033 | 0.1063945 | 1 | 132.7892 | 0.1805185 | 1.216385 | 20.10854 | 3.298529 | 4.043 | 0.3598501 | 8.907064 | 3 | 1 | 54.78889 | 29.60091 | 1
1.997187 | 0.001431342 | 1 | 162.3318 | 0.1212473 | 0.9051461 | 15.97138 | 1.958095 | 5.075737 | 1.246758 | 0.03348616 | 2 | 1 | 54.4471 | 25.4335 | 1
1.996733 | 0.0007453432 | 1 | 170.5796 | 0.1593771 | 1.124453 | 18.13746 | 0.6560916 | 2.004647 | 0.5631166 | 6.637602 | 3 | 1 | 51.23065 | 24.19424 | 2
0 | 0.001926715 | 2 | 114.962 | 0.18931 | 0.6880905 | 9.93678 | 9.936936 | 2.492694 | 1.491113 | 0.1734732 | 2 | 1 | 50.6341 | 27.78231 | 1
1.999749 | 0 | 1 | 189.8485 | 0.2001002 | 1.115442 | 16.0071 | 4.811928 | 2.044956 | 0 | 0.0766735 | 1 | 1 | 48.14245 | 20.62217 | 1
1.998887 | 0.1000566 | 1 | 120.3763 | 0.1801082 | 1.227345 | 19.81589 | 3.262521 | 4.014831 | 0.3775923 | 8.789047 | 3 | 1 | 54.55884 | 23.99688 | 1
2.004287 | 0 | 1 | 122.1916 | 0.241081 | 0.8458503 | 11.91058 | 6.202116 | 3.394567 | 0.7410336 | 2.260657 | 3 | 2 | 55.44769 | 24.568 | 1
2.301502 | 0 | 1 | 148.5216 | 0.1862725 | 1.164228 | 9.524219 | 10.44339 | 2.543683 | 0.02163279 | 0 | 5 | 2 | 45.57257 | 24.71546 | 1
2.014182 | 0.09387318 | 1 | 119.9297 | 0.1808384 | 1.224811 | 19.96745 | 3.159144 | 3.941228 | 0.3651593 | 8.850019 | 3 | 1 | 55.15855 | 22.39285 | 1
2.016412 | 0 | 1 | 174.4236 | 0.217389 | 0.8795539 | 19.09392 | 3.271279 | 4.999485 | 0 | 0 | 5 | 1 | 63.16358 | 10.4445 | 1
0 | 0 | 1 | 139.1594 | 0.185173 | 1.161135 | 9.503385 | 10.51387 | 2.480592 | 0 | 0.1393484 | 5 | 2 | 46.36271 | 27.27629 | 1
2.015439 | 0 | 1 | 128.5484 | 0.2172956 | 0.8798174 | 19.0032 | 2.065589 | 4.971836 | 0 | 0.09071606 | 5 | 1 | 63.36091 | 9.292717 | 1
1.978917 | 0.1006327 | 1 | 125.8203 | 0.1803445 | 1.216711 | 19.9093 | 1.984707 | 3.002063 | 0.343025 | 8.994105 | 3 | 1 | 54.81907 | 20.34719 | 1
0.01044706 | 0 | 1 | 93.4225 | 0.2403758 | 0.8334865 | 12.01887 | 6.204804 | 3.539285 | 0.836814 | 6.329211 | 3 | 2 | 54.82716 | 28.61047 | 2
0.01101366 | 0.4855464 | 2 | 112.0115 | 0.189979 | 0.6827594 | 9.945841 | 9.992326 | 10.00138 | 1.499032 | 0.05281896 | 2 | 1 | 50.73047 | 22.30066 | 1
0 | 1.009661 | 1 | 109.5333 | 0.1905379 | 0.6842494 | 16.109 | 6.252505 | 5.06198 | 0.9449579 | 0 | 2 | 1 | 47.71705 | 21.54713 | 1
2.001652 | 0.0066662 | 1 | 191.6721 | 0.1498334 | 1.303406 | 15.9844 | 2.501076 | 8.067436 | 0.5408062 | 5.640756 | 3 | 1 | 64.45395 | 11.98756 | 1
1.991674 | 0.002735001 | 1 | 192.473 | 0.1497692 | 1.310692 | 16.05842 | 2.409451 | 6.067035 | 0.5426296 | 5.585517 | 3 | 1 | 63.66243 | 12.06474 | 1
1.986516 | 0.01170359 | 1 | 147.5765 | 0.2165723 | 0.8763752 | 15.93599 | 2.579725 | 4.997545 | 0 | 0 | 5 | 1 | 63.51916 | 8.896363 | 1
0.02400662 | 0 | 2 | 115.2889 | 0.190268 | 0.6884847 | 15.95114 | 6.210344 | 4.978977 | 0.9385109 | 0 | 2 | 1 | 47.16458 | 16.8314 | 1
0 | 0.0115817 | 1 | 110.3629 | 0.1895687 | 0.6812794 | 5.83904 | 16.61943 | 4.998519 | 2.506852 | 0.1800164 | 2 | 1 | 49.45636 | 23.74708 | 1
2.28567 | 0 | 1 | 148.19 | 0.1854941 | 1.169868 | 9.596312 | 10.47584 | 2.54947 | 0 | 0 | 5 | 2 | 46.12808 | 25.32726 | 1
0.00134521 | 0.001464799 | 1 | 133.842 | 0.1699006 | 1.057929 | 9.420435 | 10.45084 | 2.546834 | 0 | 0.07652634 | 2 | 1 | 40.82392 | 38.15519 | 1
2.012184 | 0 | 1 | 161.3445 | 0.1216723 | 0.8888336 | 15.96718 | 2.019205 | 4.885912 | 1.268228 | 0.1588349 | 2 | 1 | 54.11587 | 26.18004 | 1
1.997483 | 9.0157e-05 | 1 | 174.3719 | 0.2169279 | 0.8848558 | 15.88774 | 3.83777 | 3.013445 | 0 | 0.05969821 | 5 | 1 | 63.84173 | 18.99095 | 1
2.020728 | 0.002369361 | 1 | 191.0691 | 0.1504176 | 1.304668 | 15.99585 | 5.69815 | 7.8959 | 0.5371679 | 5.564743 | 3 | 1 | 63.96685 | 12.10012 | 1
2.009436 | 0 | 1 | 174.3632 | 0.2173647 | 0.8870433 | 19.17819 | 1.962059 | 2.999162 | 0.004038453 | 0 | 5 | 1 | 47.38525 | 21.15132 | 1
0 | 0.004380062 | 1 | 133.8948 | 0.1690852 | 1.065679 | 9.500473 | 10.45265 | 2.476744 | 0 | 0.009088321 | 5 | 2 | 46.5067 | 30.37531 | 1
1.990591 | 0.0006075124 | 1 | 175.1683 | 0.1604576 | 1.123326 | 17.98965 | 4.134517 | 1.963208 | 0.5476512 | 13.42812 | 3 | 1 | 50.4095 | 52.49607 | 2
0 | 0 | 2 | 115.1611 | 0.190597 | 0.6908716 | 10.08278 | 9.911686 | 2.537334 | 1.495777 | 0.108854 | 2 | 1 | 50.82406 | 31.32132 | 1
2.008519 | 0.09652226 | 1 | 118.9288 | 0.1806629 | 1.220474 | 20.04882 | 3.207061 | 3.971545 | 0.3725645 | 8.941036 | 3 | 1 | 54.90967 | 24.01591 | 1
0 | 0.004975437 | 2 | 115.4163 | 0.1902062 | 0.686993 | 15.94021 | 6.210447 | 4.999582 | 0.9416622 | 0 | 2 | 1 | 47.84265 | 16.62607 | 1
2.0453 | 0 | 1 | 169.9092 | 0.1597018 | 1.125394 | 21.90676 | 0.9988891 | 1.959012 | 0.4541794 | 5.529015 | 3 | 1 | 49.97057 | 26.93847 | 2
2.009437 | 0.005616541 | 1 | 147.1871 | 0.2168242 | 0.8801165 | 15.83305 | 2.411379 | 3.003241 | 0.002229744 | 0.01447097 | 5 | 1 | 64.14989 | 11.92921 | 1
2.002646 | 0.007502063 | 1 | 174.9763 | 0.2173997 | 0.8765826 | 15.896 | 3.815188 | 3.042191 | 0.007805005 | 0.01398643 | 5 | 1 | 47.66508 | 23.46411 | 1
0.02099818 | 0 | 1 | 93.41937 | 0.2397472 | 0.8486195 | 11.89872 | 6.369116 | 3.461408 | 0.8405917 | 6.266394 | 3 | 1 | 49.6807 | 27.05556 | 2
0.04165015 | 0.5069512 | 2 | 111.3986 | 0.1899227 | 0.6775738 | 16.00738 | 6.352491 | 5.028132 | 0.9556595 | 0 | 2 | 1 | 47.0903 | 20.77969 | 1
2.015474 | 0.01264192 | 1 | 191.6059 | 0.1501152 | 1.313825 | 15.9895 | 2.458115 | 8.002483 | 0.5435962 | 5.650143 | 3 | 1 | 63.8753 | 11.98617 | 1
2.016862 | 0.001546193 | 1 | 191.0866 | 0.1499784 | 1.313913 | 15.79334 | 5.797953 | 4.00208 | 0.5314606 | 5.536325 | 3 | 1 | 64.05231 | 32.27785 | 1
0.002322552 | 0.5036757 | 2 | 111.9051 | 0.1903694 | 0.6915143 | 9.885707 | 10.03946 | 4.984596 | 1.507583 | 0 | 2 | 1 | 50.3218 | 23.41931 | 1
1.997485 | 0.006362643 | 1 | 161.22 | 0.1214493 | 0.9035718 | 15.76545 | 4.496879 | 10.034 | 1.255016 | 0.002266817 | 2 | 1 | 54.34819 | 22.33166 | 1
1.991544 | 0 | 1 | 173.597 | 0.2173973 | 0.8792934 | 15.87205 | 2.528417 | 5.029494 | 0.001945854 | 0.02529483 | 5 | 1 | 48.52558 | 16.13177 | 1
1.985319 | 0.001118397 | 1 | 128.9464 | 0.2176146 | 0.8791987 | 15.9873 | 2.564709 | 2.994134 | 0 | 0.08531798 | 5 | 1 | 63.8264 | 14.35019 | 1
1.987791 | 0 | 1 | 160.6422 | 0.1219329 | 0.893514 | 15.84633 | 4.563352 | 5.00891 | 1.25192 | 0 | 2 | 1 | 54.23634 | 28.50306 | 1
1.975999 | 0.0008506082 | 1 | 174.0751 | 0.1611177 | 1.127358 | 17.89252 | 0.6084565 | 1.032662 | 0.5311121 | 13.15997 | 3 | 1 | 49.61414 | 35.08852 | 2
1.998652 | 0.003056213 | 1 | 175.2496 | 0.2172314 | 0.8776061 | 19.08669 | 3.194983 | 7.023806 | 0.01269164 | 0.09988995 | 5 | 1 | 47.23876 | 15.81133 | 1
0 | 0.003166967 | 1 | 92.94801 | 0.2390586 | 0.8475845 | 11.91354 | 6.369513 | 3.48652 | 0.7541466 | 2.711529 | 3 | 1 | 50.29598 | 25.70354 | 1
0.003392865 | 0.006537013 | 1 | 92.24394 | 0.239803 | 0.8472232 | 11.91314 | 6.313267 | 3.551246 | 0.7481159 | 2.503495 | 3 | 1 | 50.42085 | 25.28597 | 1
1.999354 | 0 | 1 | 148.1915 | 0.2172576 | 0.8740055 | 19.14402 | 2.20443 | 3.037988 | 0 | 0 | 5 | 1 | 62.6328 | 10.45399 | 1
2.002611 | 0.09673214 | 1 | 119.509 | 0.1802611 | 1.212656 | 19.95978 | 3.06472 | 4.092812 | 0.3777464 | 8.941717 | 3 | 1 | 55.53419 | 25.37114 | 1
0 | 0.5116301 | 2 | 111.3132 | 0.190104 | 0.6864944 | 9.879159 | 10.04272 | 9.931 | 1.521748 | 0.003725735 | 2 | 1 | 50.44619 | 21.9034 | 1
2.05468 | 0 | 1 | 201.6023 | 0.1994117 | 1.11809 | 15.73031 | 4.735932 | 1.53086 | 0.004439304 | 0.004321342 | 1 | 1 | 47.8642 | 24.65962 | 1
2.024171 | 0.001227326 | 1 | 192.0056 | 0.1497392 | 1.307894 | 16.1795 | 5.823659 | 8.050647 | 0.5537643 | 5.565307 | 3 | 1 | 63.83466 | 13.36359 | 1
1.977883 | 0 | 1 | 128.1269 | 0.2168411 | 0.8841325 | 19.19171 | 2.013515 | 7.044188 | 0.009283321 | 0.05503295 | 5 | 1 | 47.51196 | 12.70649 | 1
2.004138 | 0.9949585 | 1 | 125.8278 | 0.1716756 | 0.8809469 | 12.96329 | 1.463701 | 3.98889 | 0.9135445 | 7.674173 | 1 | 3 | 120.47 | 21.57435 | 1
2.289195 | 0.009961315 | 1 | 136.0721 | 0.1687155 | 1.066495 | 9.507141 | 10.5909 | 2.440074 | 0.00577258 | 0 | 5 | 2 | 46.46604 | 28.35233 | 1
1.981971 | 0.1467622 | 1 | 115.9796 | 0.1795739 | 1.221875 | 19.96029 | 3.174004 | 4.067685 | 0.3746167 | 8.813498 | 3 | 1 | 54.38908 | 20.34236 | 1
1.976185 | 0 | 1 | 192.2636 | 0.1507594 | 1.306939 | 16.04149 | 2.517378 | 7.978822 | 0.5217106 | 5.685512 | 3 | 1 | 63.82551 | 12.80245 | 1
2.007681 | 0.9972344 | 1 | 124.4225 | 0.1729586 | 0.8757831 | 12.93057 | 2.498785 | 3.987012 | 0.9182512 | 7.664675 | 1 | 3 | 120.9134 | 24.80953 | 1
1.987891 | 0.9877183 | 1 | 124.2565 | 0.1724393 | 0.8811143 | 12.95585 | 3.485949 | 4.090848 | 0.9180166 | 7.688855 | 1 | 3 | 119.866 | 28.01739 | 1
2.0172 | 0 | 1 | 192.4994 | 0.1511353 | 1.308624 | 16.03701 | 5.791072 | 5.944033 | 0.5324362 | 5.71598 | 3 | 1 | 64.13085 | 10.92262 | 1
2.017661 | 0 | 1 | 160.7772 | 0.1228372 | 0.9025422 | 16.11817 | 0.9200004 | 5.035999 | 1.246686 | 0 | 2 | 1 | 54.55178 | 20.60305 | 2
2.024416 | 0.003788291 | 1 | 147.4187 | 0.2177056 | 0.8790126 | 15.96026 | 3.717638 | 2.966863 | 0.00317984 | 0 | 5 | 1 | 48.46413 | 15.25405 | 1
0 | 0.9958682 | 2 | 108.2577 | 0.1900572 | 0.6852192 | 10.10029 | 9.990014 | 4.965898 | 1.505097 | 0 | 2 | 1 | 49.77779 | 23.21578 | 1
2.008448 | 0.1054472 | 1 | 119.1218 | 0.1800819 | 1.219034 | 19.97461 | 3.163856 | 4.00737 | 0.3850036 | 8.859959 | 3 | 1 | 55.00338 | 23.71949 | 1
2.01124 | 0.008580529 | 1 | 189.9304 | 0.1501313 | 1.304403 | 19.94936 | 4.588277 | 6.029734 | 0.4314994 | 4.598506 | 3 | 1 | 64.54152 | 12.55468 | 1
1.991573 | 0.004792974 | 1 | 171.0882 | 0.1598726 | 1.126091 | 17.84245 | 0.609382 | 1.041772 | 0.5472476 | 6.493245 | 3 | 1 | 51.6091 | 35.46143 | 2
1.986284 | 0 | 1 | 191.5268 | 0.1504156 | 1.313068 | 16.00587 | 5.806393 | 8.047543 | 0.5562362 | 5.643022 | 3 | 1 | 63.67769 | 11.78964 | 1
0.02860353 | 0.1008658 | 1 | 89.84684 | 0.180415 | 1.214894 | 20.03081 | 3.187212 | 3.968938 | 0.3617687 | 9.022618 | 3 | 1 | 54.58359 | 10.85866 | 2
2.304043 | 0 | 1 | 137.1608 | 0.1696217 | 1.066686 | 9.475616 | 10.57682 | 2.449729 | 0 | 0.04196149 | 2 | 1 | 40.93838 | 34.78891 | 1
2.011302 | 0 | 1 | 148.1929 | 0.217127 | 0.8718815 | 19.03687 | 1.97886 | 6.984937 | 0.007071735 | 0 | 5 | 1 | 63.30902 | 6.919162 | 1
1.985391 | 0 | 1 | 203.0327 | 0.2000323 | 1.124147 | 12.80106 | 6.006533 | 1.015276 | 0.03426768 | 0 | 1 | 1 | 50.29452 | 22.20068 | 1
1.978332 | 0.0542601 | 1 | 119.7565 | 0.1802521 | 1.217069 | 20.05135 | 3.331408 | 3.99096 | 0.374753 | 8.752448 | 3 | 1 | 54.81029 | 24.01194 | 1
0.98988 | 0.01578536 | 1 | 159.6492 | 0.1603881 | 1.121515 | 18.10671 | 0.6270374 | 0.8403539 | 0.547962 | 6.730578 | 3 | 1 | 51.77396 | 29.96773 | 2
1.997796 | 0.003066702 | 1 | 119.567 | 0.1791167 | 1.211878 | 19.92249 | 3.190788 | 3.919675 | 0.3505976 | 8.867816 | 3 | 1 | 54.42185 | 21.49361 | 1
0 | 0 | 1 | 123.2138 | 0.1566411 | 0.9822457 | 9.442435 | 10.55915 | 2.489429 | 0 | 0 | 2 | 1 | 40.4784 | 27.87869 | 1
1.999825 | 0 | 1 | 191.5549 | 0.1510199 | 1.310244 | 20.09779 | 4.390553 | 8.037595 | 0.4251297 | 4.421915 | 3 | 1 | 63.84618 | 14.47989 | 1
1.969993 | 0.0007515545 | 1 | 148.3873 | 0.2171857 | 0.8766974 | 15.89615 | 3.776077 | 6.960231 | 0.006447406 | 0 | 5 | 1 | 48.33789 | 11.88462 | 1
0 | 0.0005359897 | 1 | 92.83133 | 0.2397199 | 0.8426182 | 11.95374 | 6.192083 | 3.532227 | 0.816529 | 6.295473 | 3 | 1 | 49.57328 | 29.33069 | 2
2.011923 | 0 | 1 | 192.1599 | 0.1502227 | 1.314146 | 15.9594 | 3.731762 | 5.93423 | 0.5338772 | 5.80763 | 3 | 1 | 64.01649 | 14.71968 | 1
2.01073 | 0.00150501 | 1 | 173.8202 | 0.1598466 | 1.129307 | 17.9991 | 0.6204922 | 2.011235 | 0.5400086 | 13.32613 | 3 | 1 | 49.91503 | 25.37173 | 2
1.993036 | 0.9923765 | 1 | 124.1864 | 0.1723245 | 0.8839442 | 13.08152 | 3.442744 | 4.011555 | 0.912136 | 7.729341 | 1 | 3 | 119.9914 | 28.08577 | 1
2.281913 | 0 | 1 | 148.0354 | 0.1850967 | 1.161445 | 9.486954 | 10.64858 | 2.520606 | 0.007477135 | 0.09156703 | 2 | 1 | 40.90904 | 28.31118 | 1
1.981742 | 1.003962 | 1 | 126.11 | 0.1720144 | 0.8874233 | 13.06425 | 5.825208 | 1.955675 | 0.9142283 | 7.832538 | 1 | 3 | 119.5822 | 24.13722 | 1
0 | 0.4937683 | 2 | 111.2562 | 0.1903968 | 0.6798982 | 16.03799 | 6.14387 | 4.931964 | 0.9530056 | 0.04038454 | 2 | 1 | 47.02829 | 21.00371 | 1
2.011454 | 0.003302248 | 1 | 201.7799 | 0.2002304 | 1.118718 | 12.62861 | 5.842702 | 2.031918 | 0 | 0.110204 | 1 | 1 | 49.82082 | 17.17127 | 1
0.01649628 | 0.9915975 | 2 | 108.6002 | 0.1903833 | 0.6867014 | 5.928545 | 16.72816 | 4.932909 | 2.513131 | 0 | 2 | 1 | 49.05516 | 23.92481 | 1
0.9911759 | 0.01082825 | 1 | 158.9412 | 0.1603 | 1.128099 | 17.9634 | 2.069471 | 0.96611 | 0.5823658 | 6.545141 | 3 | 1 | 51.52554 | 42.8828 | 2
1.979501 | 0 | 1 | 201.0593 | 0.199667 | 1.123842 | 12.59134 | 5.806179 | 3.06118 | 0 | 0 | 1 | 1 | 49.76836 | 17.34983 | 1
1.00476 | 0 | 1 | 110.1377 | 0.2394189 | 0.8442017 | 11.95821 | 6.300101 | 3.507468 | 0.779187 | 2.605811 | 3 | 1 | 50.11653 | 27.87906 | 1
0.9853646 | 0.002028509 | 1 | 111.2616 | 0.2413954 | 0.8421762 | 12.12301 | 6.269007 | 3.516211 | 0.7501596 | 2.382235 | 3 | 1 | 50.47164 | 25.25369 | 1
1.99079 | 0.04653124 | 1 | 120.8445 | 0.1798248 | 1.224219 | 19.99745 | 3.110751 | 4.027464 | 0.3625132 | 9.001296 | 3 | 1 | 54.6251 | 24.16945 | 1
2.023552 | 0.0008798807 | 1 | 171.2036 | 0.1598927 | 1.117755 | 17.9377 | 3.637751 | 2.025898 | 0.5520517 | 6.573362 | 3 | 1 | 51.98149 | 52.09202 | 1
2.014699 | 0.003530155 | 1 | 129.0638 | 0.2176153 | 0.8805601 | 19.25571 | 2.084476 | 6.999064 | 0 | 0.0631838 | 5 | 1 | 63.17028 | 7.613073 | 1
2.002807 | 0.005893932 | 1 | 168.1347 | 0.1513041 | 1.302505 | 19.92436 | 2.003478 | 3.960373 | 0.01659106 | 0 | 5 | 1 | 64.69169 | 21.27214 | 1
1.977396 | 0.004856307 | 1 | 169.0221 | 0.1500593 | 1.310667 | 19.92182 | 1.905293 | 8.117994 | 0.01559743 | 0.08497374 | 5 | 1 | 64.64898 | 14.0605 | 1
0.003756825 | 0.4989458 | 2 | 110.9137 | 0.1896728 | 0.6885279 | 6.099932 | 16.61195 | 4.987135 | 2.515457 | 0.1057425 | 2 | 1 | 49.54683 | 26.07729 | 1
0.01888497 | 0.4991003 | 2 | 111.0298 | 0.1895313 | 0.6812444 | 10.05375 | 9.955325 | 5.014553 | 1.484621 | 0.007869282 | 2 | 1 | 50.67313 | 23.45097 | 1
1.993324 | 0.06441318 | 1 | 123.6154 | 0.1809264 | 1.224342 | 19.98943 | 3.211583 | 4.019349 | 0.3722405 | 8.940358 | 3 | 1 | 53.91022 | 21.22813 | 1
0.02401127 | 1.005828 | 2 | 108.3403 | 0.18965 | 0.688806 | 10.06762 | 9.962779 | 4.976571 | 1.481658 | 0 | 2 | 1 | 50.4613 | 23.30418 | 1
2.022974 | 0 | 1 | 122.6413 | 0.2399505 | 0.8492689 | 12.02443 | 6.240488 | 3.481286 | 0.01196698 | 0.003482983 | 4 | 1 | 48.39967 | 10.69681 | 1
2.029567 | 0.0006134867 | 1 | 169.5983 | 0.1594317 | 1.118406 | 21.90359 | 0.522206 | 1.065424 | 0.4488211 | 5.574348 | 3 | 1 | 49.64028 | 27.4343 | 2
2.005425 | 0 | 1 | 170.9766 | 0.1591577 | 1.120753 | 17.80513 | 2.127241 | 0.9675138 | 0.5615098 | 6.587941 | 3 | 1 | 51.44403 | 53.59118 | 1
2.010439 | 0 | 1 | 202.4911 | 0.19983 | 1.120267 | 15.85389 | 4.779438 | 3.018131 | 0 | 0.1167176 | 1 | 1 | 47.67989 | 20.95407 | 1
2.025132 | 0 | 1 | 175.9827 | 0.1594547 | 1.119376 | 10.08818 | 1.094441 | 1.039383 | 0.9792184 | 1.043644 | 3 | 1 | 50.49375 | 20.5242 | 1
0.007950843 | 0.09747261 | 1 | 91.25225 | 0.1795978 | 1.220718 | 19.96517 | 3.215522 | 3.990586 | 0.3804763 | 8.874869 | 3 | 1 | 55.08506 | 10.73807 | 2
0 | 0.01111497 | 2 | 113.4103 | 0.1914203 | 0.6917597 | 16.0374 | 6.178002 | 4.995873 | 0.9488905 | 0 | 2 | 1 | 47.59186 | 16.98773 | 1
2.992029 | 0.003552977 | 1 | 181.0024 | 0.1602471 | 1.124525 | 18.01499 | 1.057475 | 1.042067 | 0.5572051 | 6.635287 | 3 | 1 | 51.23912 | 42.85937 | 1
2.004239 | 0 | 1 | 191.229 | 0.1509176 | 1.303296 | 15.86235 | 2.498837 | 7.993962 | 0.5062603 | 5.608711 | 3 | 1 | 63.78805 | 16.71508 | 1
0 | 0.007465321 | 2 | 113.7467 | 0.1907332 | 0.6906187 | 9.966968 | 10.05238 | 2.408684 | 1.508881 | 0 | 2 | 1 | 50.91321 | 20.09802 | 1
0 | 0.006685524 | 1 | 134.6033 | 0.1693169 | 1.068316 | 9.52917 | 10.46304 | 2.566112 | 0 | 0.05658574 | 2 | 1 | 41.20434 | 36.19192 | 1
2.019487 | 0.9977956 | 1 | 124.5437 | 0.1717443 | 0.8793636 | 11.93602 | 6.296514 | 3.957117 | 0.006114003 | 0 | 5 | 3 | 126.5603 | 20.48825 | 1
1.961058 | 0.004400838 | 1 | 203.1028 | 0.2001448 | 1.12214 | 15.87053 | 4.704413 | 4.009473 | 0 | 0.2146199 | 1 | 1 | 48.2332 | 18.64468 | 1
2.02727 | 0 | 1 | 170.1872 | 0.1504739 | 1.31035 | 20.03184 | 1.966946 | 7.942069 | 0 | 0.06182566 | 5 | 1 | 64.43358 | 17.82602 | 1
2.019946 | 0 | 1 | 191.0559 | 0.1500452 | 1.304693 | 16.0059 | 3.723698 | 3.977541 | 0.5371396 | 5.627298 | 3 | 1 | 64.11092 | 17.33548 | 1
1.991829 | 0.009194471 | 1 | 176.0291 | 0.1600755 | 1.118392 | 10.08509 | 4.035172 | 0.9808116 | 0.9902841 | 1.128407 | 3 | 1 | 50.84619 | 31.63547 | 1
0.009656848 | 0.9983328 | 2 | 108.6354 | 0.1898429 | 0.6896313 | 10.03118 | 10.05552 | 5.007657 | 1.498027 | 0 | 2 | 1 | 50.52049 | 25.92413 | 1
2.000056 | 0 | 1 | 191.3167 | 0.1502762 | 1.306184 | 15.92231 | 2.473722 | 5.96144 | 0.5372814 | 5.658418 | 3 | 1 | 64.05186 | 15.07217 | 1
0.02185872 | 0 | 2 | 113.0771 | 0.1900587 | 0.6905771 | 5.961185 | 16.69136 | 5.087167 | 2.525641 | 0 | 2 | 1 | 49.13702 | 23.56898 | 1
2.017464 | 0 | 1 | 174.363 | 0.2164833 | 0.8851408 | 15.90165 | 3.798027 | 7.001078 | 0 | 0.07576994 | 5 | 1 | 64.15425 | 9.956136 | 1
1.975119 | 0.007352702 | 1 | 168.5848 | 0.1490087 | 1.313085 | 20.10879 | 2.052951 | 8.038731 | 0.009935879 | 0 | 5 | 1 | 65.14117 | 14.33297 | 1
2.010437 | 8.796246e-05 | 1 | 191.9898 | 0.1498299 | 1.316604 | 19.96151 | 4.570778 | 3.999611 | 0.4111309 | 4.493966 | 3 | 1 | 63.93978 | 9.172079 | 1
2.996346 | 0.09741334 | 1 | 132.2561 | 0.1810491 | 1.219618 | 19.85918 | 3.379894 | 4.043841 | 0.390057 | 8.908767 | 3 | 1 | 54.80889 | 28.30488 | 1
2.001472 | 0.00641204 | 1 | 128.6396 | 0.217041 | 0.8803936 | 15.93581 | 2.482363 | 2.907653 | 0 | 0 | 5 | 1 | 48.54162 | 14.30572 | 1
1.987059 | 0.1007411 | 1 | 118.6292 | 0.1804512 | 1.22135 | 19.93859 | 3.354707 | 3.969019 | 0.3684354 | 8.921192 | 3 | 1 | 54.50895 | 24.18009 | 1
2.031067 | 0 | 1 | 174.0378 | 0.1587646 | 1.119746 | 9.895531 | 7.508396 | 0.9770613 | 1.006051 | 1.338249 | 3 | 1 | 50.02573 | 34.88471 | 1
2.018483 | 1.007087 | 1 | 125.1586 | 0.1714137 | 0.8822822 | 13.00153 | 1.421485 | 3.976706 | 0.9138462 | 7.733663 | 1 | 3 | 119.7747 | 21.94373 | 1
1.986853 | 0.00118823 | 1 | 190.7837 | 0.1495883 | 1.301068 | 20.07907 | 4.45335 | 8.022802 | 0.4377932 | 4.532372 | 3 | 1 | 63.92633 | 11.30581 | 1
1.976282 | 0.100018 | 1 | 125.3257 | 0.1798824 | 1.220863 | 19.95336 | 3.283417 | 4.025812 | 0.3621671 | 8.96018 | 3 | 1 | 54.62531 | 26.05062 | 1
0 | 0.5010916 | 2 | 112.0518 | 0.1916621 | 0.6806727 | 10.04036 | 10.05191 | 4.996745 | 1.509831 | 0 | 2 | 1 | 50.20769 | 23.11416 | 1
2.007722 | 0 | 1 | 169.2204 | 0.1602676 | 1.115948 | 22.05543 | 0.927117 | 2.997833 | 0.4671824 | 5.426312 | 3 | 1 | 49.25633 | 20.9023 | 2
2.004269 | 0 | 1 | 174.3232 | 0.2182072 | 0.8827327 | 19.16436 | 3.086578 | 7.107287 | 0.006846066 | 0 | 5 | 1 | 62.95985 | 9.74992 | 1
2.02227 | 2.198139e-05 | 1 | 191.7855 | 0.150228 | 1.307433 | 19.94048 | 1.961767 | 8.014269 | 0.4333847 | 4.343179 | 3 | 1 | 64.07056 | 10.93565 | 1
2.014038 | 0 | 1 | 161.0767 | 0.1230644 | 0.9016265 | 15.90888 | 4.438082 | 4.902178 | 1.279954 | 0.05719296 | 2 | 1 | 54.45175 | 27.42186 | 1
3.017231 | 0.1078071 | 1 | 132.7656 | 0.1812057 | 1.219071 | 19.91996 | 3.115167 | 4.033855 | 0.3749301 | 8.928201 | 3 | 1 | 54.48659 | 28.36067 | 1
0.005808697 | 0.5013339 | 2 | 110.9972 | 0.1901901 | 0.6911281 | 16.06429 | 6.090839 | 5.024595 | 0.9388 | 0 | 2 | 1 | 47.53715 | 16.51047 | 1
1.97531 | 0.005245343 | 1 | 201.4509 | 0.1996864 | 1.118994 | 12.75425 | 5.87813 | 4.050966 | 0.003979526 | 0.180637 | 1 | 1 | 49.57312 | 17.21545 | 1
1.996522 | 5.764608e-05 | 1 | 191.4138 | 0.1496096 | 1.300042 | 19.9222 | 2.018078 | 8.026306 | 0.4400469 | 4.49738 | 3 | 1 | 64.1115 | 11.92499 | 1
2.018839 | 0.006480957 | 1 | 167.3364 | 0.1501962 | 1.309219 | 20.17334 | 4.547016 | 7.960226 | 0.02756842 | 0 | 5 | 1 | 64.77979 | 14.35315 | 1
1.999084 | 0.002439069 | 1 | 174.4905 | 0.1600476 | 1.110871 | 17.91251 | 1.902298 | 1.039126 | 0.5535853 | 13.31294 | 3 | 1 | 49.33062 | 47.84208 | 1
2.008941 | 1.000082 | 1 | 125.1892 | 0.1731811 | 0.873885 | 13.08124 | 0.9035172 | 4.004366 | 0.9122783 | 7.781082 | 1 | 3 | 119.963 | 15.57548 | 1
1.994335 | 0.0999185 | 1 | 126.4419 | 0.1792469 | 1.216283 | 20.12352 | 1.962139 | 3.04599 | 0.3837595 | 8.955063 | 3 | 1 | 54.87453 | 17.237 | 1
1.981699 | 0 | 1 | 191.813 | 0.1504106 | 1.304029 | 16.00892 | 2.50024 | 8.068047 | 0.515117 | 5.714904 | 3 | 1 | 64.16883 | 16.76122 | 1
0 | 0.1031102 | 1 | 90.79901 | 0.1789449 | 1.217706 | 19.93744 | 3.322346 | 3.994643 | 0.3730507 | 8.765351 | 3 | 1 | 55.32952 | 11.94798 | 2
1.005492 | 0 | 1 | 160.1806 | 0.1597518 | 1.115614 | 17.93921 | 1.051472 | 1.038501 | 0.559161 | 6.618352 | 3 | 1 | 51.51978 | 35.32447 | 2
1.988347 | 0 | 1 | 122.7457 | 0.2401476 | 0.8402357 | 11.9787 | 6.223621 | 3.54544 | 0 | 0 | 4 | 2 | 54.19321 | 13.94445 | 1
1.995811 | 0.1067888 | 1 | 125.1894 | 0.1802981 | 1.22649 | 16.08785 | 4.215829 | 5.006979 | 0.5119255 | 8.4775 | 3 | 1 | 54.94041 | 23.2994 | 1
1.983304 | 0 | 1 | 122.5036 | 0.2403091 | 0.8432993 | 11.90247 | 6.189504 | 3.58608 | 0.813775 | 6.449587 | 3 | 1 | 49.60674 | 40.6369 | 1
2.319891 | 0 | 1 | 136.1908 | 0.1696066 | 1.053912 | 9.350546 | 10.53165 | 2.545963 | 0 | 0 | 5 | 2 | 46.13388 | 28.16075 | 1
1.994767 | 0.006305665 | 1 | 201.3097 | 0.2003375 | 1.118481 | 15.92943 | 4.712504 | 2.974266 | 0.01109105 | 0.04982615 | 1 | 1 | 47.96378 | 21.95656 | 1
2.025818 | 0.001935921 | 1 | 161.0199 | 0.1222973 | 0.8939556 | 16.04727 | 1.100711 | 10.01143 | 1.22584 | 0 | 2 | 1 | 54.14548 | 15.84583 | 2
2.027168 | 0 | 1 | 170.3984 | 0.1497666 | 1.304546 | 20.15996 | 2.035396 | 8.037814 | 0 | 0 | 5 | 1 | 64.85455 | 19.05574 | 1
1.99856 | 0.001540056 | 1 | 174.2892 | 0.1589232 | 1.12299 | 13.88765 | 5.301865 | 1.084409 | 0.7105863 | 6.36068 | 3 | 1 | 49.93228 | 51.94379 | 1
0.9820784 | 0.001100812 | 1 | 109.8799 | 0.2396486 | 0.8442674 | 11.98904 | 6.195456 | 3.527293 | 0.8097516 | 6.47105 | 3 | 1 | 49.15099 | 40.3594 | 1
1.962931 | 0.04069438 | 1 | 120.1438 | 0.1799217 | 1.215148 | 20.09443 | 3.226112 | 4.012725 | 0.3900303 | 8.81743 | 3 | 1 | 54.54208 | 21.12885 | 1
1.97384 | 0 | 1 | 202.1519 | 0.2007292 | 1.121878 | 12.70982 | 5.793314 | 1.055559 | 0 | 0.006747186 | 1 | 1 | 48.67718 | 22.51744 | 1
1.975585 | 0.00991832 | 1 | 191.9496 | 0.1503174 | 1.313111 | 15.98411 | 5.733504 | 5.990353 | 0.5377469 | 5.729707 | 3 | 1 | 64.51471 | 10.98683 | 1
2.024497 | 0 | 1 | 122.7831 | 0.2398522 | 0.8484137 | 12.0642 | 6.239697 | 3.456479 | 0 | 0 | 4 | 1 | 48.69787 | 10.13224 | 1
2.002058 | 0 | 1 | 192.0219 | 0.1506001 | 1.297943 | 15.95128 | 5.783458 | 4.030938 | 0.5212506 | 5.657976 | 3 | 1 | 64.32031 | 32.41861 | 1
2.006924 | 0 | 1 | 127.7323 | 0.2170641 | 0.8749544 | 19.1692 | 3.185261 | 6.983375 | 0 | 0.008496435 | 5 | 1 | 63.03301 | 6.243188 | 1
2.96054 | 0 | 1 | 181.1926 | 0.1604714 | 1.1202 | 17.89811 | 0.6737606 | 1.119388 | 0.5513379 | 6.559023 | 3 | 1 | 51.90234 | 37.55861 | 2
1.97871 | 0 | 1 | 175.6582 | 0.161151 | 1.118972 | 17.8765 | 0.8831029 | 2.011121 | 0.5533454 | 13.34855 | 3 | 1 | 50.27792 | 29.46246 | 2
2.015765 | 0.002986448 | 1 | 190.9322 | 0.1516499 | 1.306893 | 19.97776 | 4.412431 | 6.031207 | 0.4156859 | 4.631214 | 3 | 1 | 63.54984 | 12.94395 | 1
2.005096 | 0.001210635 | 1 | 192.6065 | 0.1504324 | 1.304134 | 15.79166 | 2.456604 | 3.972378 | 0.5192489 | 5.675314 | 3 | 1 | 63.75661 | 29.42389 | 1
0 | 0.004746174 | 2 | 114.2459 | 0.1904496 | 0.6805543 | 10.00688 | 10.04678 | 5.055593 | 1.511888 | 0 | 2 | 1 | 50.81639 | 23.19405 | 1
0.01003807 | 0 | 2 | 113.7318 | 0.1911718 | 0.6949223 | 5.859178 | 16.71102 | 4.998815 | 2.500082 | 0 | 2 | 1 | 49.1586 | 18.98468 | 1
0.02907051 | 0.4979118 | 2 | 111.2594 | 0.1901665 | 0.686585 | 10.02296 | 9.982111 | 4.994525 | 1.499286 | 0.01376277 | 2 | 1 | 50.43106 | 23.46233 | 1
1.996072 | 0 | 1 | 169.3815 | 0.160395 | 1.122703 | 18.01507 | 2.169231 | 0.9955809 | 0.5450044 | 6.599362 | 3 | 1 | 51.85496 | 53.28285 | 1
2.301233 | 0.002795664 | 1 | 136.6445 | 0.1687154 | 1.063328 | 9.494476 | 10.63831 | 2.443229 | 0.01863399 | 0 | 5 | 2 | 45.74359 | 28.05787 | 1
2.003423 | 0 | 1 | 191.9863 | 0.1501952 | 1.308466 | 20.03547 | 2.088922 | 7.988987 | 0.4239652 | 4.462005 | 3 | 1 | 64.76821 | 10.89497 | 1
2.042511 | 0.00561808 | 1 | 161.7216 | 0.1229431 | 0.8984285 | 16.0166 | 1.050249 | 5.02401 | 1.227563 | 0 | 2 | 1 | 54.69353 | 21.44711 | 2
1.962691 | 0.007279364 | 1 | 146.8004 | 0.2168035 | 0.8749314 | 15.87619 | 3.80647 | 6.932063 | 0.003264545 | 0.002222296 | 5 | 1 | 48.13392 | 11.3189 | 1
1.012142 | 0 | 1 | 110.3891 | 0.2398921 | 0.8397788 | 12.14882 | 6.277652 | 3.544914 | 0.8242886 | 6.155847 | 3 | 2 | 55.08683 | 36.65576 | 1
0.9979598 | 0 | 1 | 158.7613 | 0.1590846 | 1.121626 | 18.03197 | 2.87055 | 0.9882036 | 0.5663358 | 6.690362 | 3 | 1 | 51.65774 | 43.06401 | 1
2.010072 | 0 | 1 | 166.2424 | 0.1515423 | 1.309061 | 20.06274 | 4.424606 | 6.010758 | 0.01229049 | 0 | 5 | 1 | 64.57127 | 22.39465 | 1
1.988318 | 0.01615125 | 1 | 174.8834 | 0.1607345 | 1.12395 | 14.08722 | 5.341212 | 0.9017905 | 0.7252092 | 6.408567 | 3 | 1 | 50.61234 | 53.32404 | 1
0 | 0.9973623 | 2 | 107.354 | 0.1903631 | 0.6895662 | 10.05431 | 10.00917 | 5.009891 | 1.494539 | 0 | 2 | 1 | 50.72088 | 23.98816 | 1
2.012643 | 0.01029323 | 1 | 148.6688 | 0.2175163 | 0.8762444 | 16.06767 | 3.764659 | 6.954142 | 0 | 0.04971882 | 5 | 1 | 47.9231 | 11.20806 | 1
0.05532096 | 0 | 2 | 115.0868 | 0.1904839 | 0.6912383 | 10.01349 | 10.01953 | 2.48455 | 1.502942 | 0.04553122 | 2 | 1 | 50.74242 | 19.87696 | 1
0.01435998 | 0 | 2 | 115.0829 | 0.1910587 | 0.6896911 | 9.999434 | 9.849159 | 4.931093 | 1.510565 | 0.03877166 | 2 | 1 | 51.11928 | 22.96205 | 1
1.984929 | 0.09578727 | 1 | 117.9889 | 0.1796983 | 1.222908 | 19.9472 | 3.286264 | 3.961232 | 0.3577175 | 8.810618 | 3 | 1 | 54.90073 | 21.18191 | 1
1.992469 | 0.9948112 | 1 | 124.295 | 0.1724258 | 0.8894682 | 12.97917 | 5.773687 | 1.99281 | 0.9241827 | 7.677591 | 1 | 3 | 120.0649 | 24.15718 | 1
0 | 0.4983563 | 2 | 111.5016 | 0.1908802 | 0.6950746 | 15.94057 | 6.236557 | 4.988053 | 0.959608 | 0.12252 | 2 | 1 | 47.39721 | 19.87606 | 1
1.968089 | 0 | 1 | 191.7655 | 0.1510827 | 1.311175 | 16.05504 | 5.816503 | 8.038885 | 0.5249133 | 5.598857 | 3 | 1 | 64.10896 | 13.26352 | 1
0 | 0 | 1 | 126.0173 | 0.1586861 | 1.122379 | 17.92585 | 0.9250182 | 0.9178777 | 0.555247 | 6.691346 | 3 | 1 | 51.29731 | 21.87257 | 2
2.013023 | 0.007107913 | 1 | 147.061 | 0.2168726 | 0.8842008 | 19.106 | 2.077252 | 2.997742 | 0.03093225 | 0 | 5 | 1 | 62.85374 | 10.60415 | 1
1.977355 | 1.007509 | 1 | 124.8739 | 0.1714073 | 0.8775419 | 13.04548 | 1.520397 | 3.995644 | 0.9202217 | 7.668621 | 1 | 3 | 119.894 | 22.88091 | 1
2.018633 | 0.1058245 | 1 | 126.146 | 0.180087 | 1.217601 | 20.01222 | 3.188825 | 3.979874 | 0.3517874 | 8.914266 | 3 | 1 | 54.95191 | 22.92858 | 1
2.008668 | 0.003215045 | 1 | 192.2927 | 0.1492036 | 1.311105 | 15.92718 | 2.356328 | 7.959855 | 0.5305709 | 5.561364 | 3 | 1 | 64.34437 | 11.93069 | 1
0 | 1.000569 | 2 | 108.1181 | 0.1890641 | 0.6828656 | 6.05681 | 16.58397 | 5.048453 | 2.5198 | 0.06881063 | 2 | 1 | 49.26444 | 22.2152 | 1
1.997485 | 0 | 1 | 175.4919 | 0.161262 | 1.122495 | 9.993064 | 7.495358 | 1.09002 | 1.012507 | 1.114703 | 3 | 1 | 50.25615 | 34.83411 | 1
2.028405 | 0 | 1 | 174.0084 | 0.1603592 | 1.12066 | 17.76651 | 0.9821412 | 0.9246481 | 0.5439603 | 13.29789 | 3 | 1 | 49.8637 | 36.95593 | 2
0.01303621 | 0.002227194 | 1 | 110.3421 | 0.190324 | 0.6828669 | 15.92007 | 6.24869 | 4.959372 | 0.9424165 | 0.08247796 | 2 | 1 | 47.67224 | 20.82316 | 1
0.0001560984 | 0 | 1 | 93.24273 | 0.240178 | 0.8462627 | 12.11388 | 6.202719 | 3.455847 | 0.8312521 | 6.365888 | 3 | 1 | 49.97116 | 29.80944 | 2
1.995776 | 0 | 1 | 201.0329 | 0.2000851 | 1.125494 | 12.82065 | 5.811401 | 0.987624 | 0.009610925 | 0 | 1 | 1 | 49.36435 | 21.23531 | 1
2.001361 | 0.007073807 | 1 | 191.5906 | 0.1509559 | 1.308617 | 20.04276 | 2.009826 | 8.055208 | 0.4177164 | 4.5142 | 3 | 1 | 64.10874 | 10.7512 | 1
1.990905 | 0.1116616 | 1 | 125.8718 | 0.1796322 | 1.220364 | 20.06373 | 3.238058 | 4.023197 | 0.3758529 | 8.843857 | 3 | 1 | 54.71849 | 25.01991 | 1
1.962596 | 0.002413099 | 1 | 168.306 | 0.1504845 | 1.309655 | 19.93674 | 2.045743 | 3.993236 | 0.02260903 | 0 | 5 | 1 | 64.88154 | 22.6101 | 1
2.036292 | 0.006788771 | 1 | 162.384 | 0.122403 | 0.9006228 | 15.97886 | 0.9463788 | 5.000719 | 1.219081 | 0 | 2 | 1 | 53.33278 | 21.51295 | 2
0.002760352 | 0 | 1 | 110.435 | 0.1896449 | 0.6850782 | 16.10041 | 6.105072 | 4.985976 | 0.9445173 | 0 | 2 | 1 | 46.98667 | 17.05717 | 1
0.007075658 | 0 | 1 | 109.8423 | 0.1909963 | 0.6879452 | 6.034618 | 16.47988 | 5.032472 | 2.515612 | 0.04821818 | 2 | 1 | 49.48732 | 24.1412 | 1
0 | 0.003756036 | 1 | 94.42918 | 0.2397074 | 0.8417379 | 12.00528 | 6.221208 | 3.537821 | 0.8149131 | 6.408572 | 3 | 1 | 49.09357 | 29.72573 | 2
1.986936 | 0.003492928 | 1 | 175.08 | 0.1605917 | 1.116636 | 17.98482 | 1.009173 | 2.025994 | 0.5470268 | 13.3361 | 3 | 1 | 49.84864 | 29.5847 | 2
2.996696 | 0.0004397291 | 1 | 181.1138 | 0.1600668 | 1.117175 | 18.09546 | 2.983339 | 0.9034378 | 0.5508958 | 6.629625 | 3 | 1 | 52.03443 | 53.1184 | 1
0 | 0.9985129 | 2 | 108.8684 | 0.1912036 | 0.6884482 | 10.0912 | 9.959469 | 5.000578 | 1.491349 | 0.1123411 | 2 | 1 | 50.91744 | 23.33721 | 1
2.040467 | 1.005904 | 1 | 125.0631 | 0.1713944 | 0.8806745 | 13.05281 | 2.385872 | 3.9918 | 0.9135396 | 7.640547 | 1 | 3 | 120.7414 | 24.73523 | 1
1.978061 | 0 | 1 | 147.8118 | 0.2165903 | 0.8790822 | 15.90539 | 2.380225 | 3.043579 | 0 | 0.09827148 | 5 | 1 | 64.12334 | 12.37283 | 1
0 | 0 | 1 | 125.8622 | 0.1594733 | 1.122908 | 17.971 | 3.02634 | 1.010511 | 0.5656359 | 6.680663 | 3 | 1 | 51.57439 | 30.71864 | 2
0 | 0 | 2 | 115.0814 | 0.1903312 | 0.6880656 | 16.05633 | 6.233677 | 5.024475 | 0.9551073 | 0.003045802 | 2 | 1 | 47.49314 | 17.07981 | 1
2.022891 | 0.1005214 | 1 | 125.5251 | 0.1808964 | 1.218779 | 19.91044 | 1.97393 | 2.978226 | 0.3854177 | 8.917057 | 3 | 1 | 54.6137 | 17.1756 | 1
2.000258 | 0 | 1 | 170.3855 | 0.1609264 | 1.115642 | 17.92729 | 0.8894313 | 1.041297 | 0.5673178 | 6.690354 | 3 | 1 | 51.53401 | 39.42751 | 1
1.978032 | 0 | 1 | 192.071 | 0.1490326 | 1.30482 | 15.88206 | 3.680704 | 8.05424 | 0.5529342 | 5.675611 | 3 | 1 | 63.60979 | 12.09014 | 1
2.022291 | 0 | 1 | 129.1243 | 0.2173663 | 0.8734734 | 16.0004 | 3.77682 | 4.928476 | 0.02404203 | 0.01999475 | 5 | 1 | 64.46314 | 14.23674 | 1
0.01299095 | 0.498401 | 1 | 113.7531 | 0.1883853 | 0.6870626 | 5.941424 | 16.68708 | 4.943018 | 2.501965 | 0 | 2 | 1 | 49.5386 | 26.41292 | 1
2.009569 | 0 | 1 | 201.3796 | 0.2004623 | 1.116371 | 12.73284 | 5.893733 | 4.033518 | 0.01693637 | 0 | 1 | 1 | 49.04076 | 16.25981 | 1
0.01271964 | 1.000535 | 1 | 108.1793 | 0.1909039 | 0.6843859 | 9.989795 | 10.09891 | 4.992421 | 1.505017 | 0.0082825 | 2 | 1 | 50.44413 | 26.14318 | 1
0.0425513 | 0.007652948 | 2 | 114.7054 | 0.1902303 | 0.6859338 | 10.23551 | 9.958728 | 2.545223 | 1.497441 | 0 | 2 | 1 | 50.72091 | 31.43986 | 1
2.338832 | 0.00083132 | 1 | 147.211 | 0.1857899 | 1.170436 | 9.535918 | 10.61861 | 2.510631 | 0 | 0.05599091 | 5 | 2 | 46.08393 | 24.40123 | 1
2.987796 | 0.00945692 | 1 | 181.7956 | 0.1600428 | 1.12391 | 17.84865 | 0.6822196 | 1.030459 | 0.5675393 | 6.475435 | 3 | 1 | 51.27511 | 35.3526 | 2
2.028859 | 0.008184871 | 1 | 192.1089 | 0.1499198 | 1.30804 | 16.09554 | 3.757755 | 7.967151 | 0.5485962 | 5.648474 | 3 | 1 | 64.02046 | 11.64568 | 1
1.006809 | 0.004771866 | 1 | 111.166 | 0.2402176 | 0.8514808 | 11.96853 | 6.316877 | 3.514938 | 0.75687 | 2.145499 | 3 | 2 | 55.77686 | 24.46906 | 1
0.008869661 | 0.000458242 | 2 | 114.0931 | 0.1901191 | 0.6780002 | 9.983669 | 9.95524 | 5.015062 | 1.495313 | 0 | 2 | 1 | 50.78574 | 23.05079 | 1
0 | 0.0001380532 | 1 | 94.396 | 0.2405075 | 0.8540557 | 11.94534 | 6.226391 | 3.469716 | 0 | 0 | 4 | 1 | 48.82151 | 12.0478 | 2
1.996972 | 0.004686365 | 1 | 169.6668 | 0.1599339 | 1.122915 | 18.0159 | 1.912252 | 2.044035 | 0.5336208 | 6.390713 | 3 | 1 | 51.57741 | 40.89887 | 2
1.985555 | 0.9975969 | 1 | 125.5286 | 0.1714993 | 0.8804327 | 13.01483 | 1.06707 | 3.91668 | 0.9273488 | 7.658517 | 1 | 3 | 119.6159 | 15.45794 | 1
2.014716 | 0 | 1 | 176.0951 | 0.1591069 | 1.116248 | 17.94754 | 0.6907279 | 1.009131 | 0.5590221 | 13.18921 | 3 | 1 | 49.67046 | 35.05355 | 2
0.01903466 | 0.003018737 | 1 | 93.02865 | 0.2388826 | 0.8443099 | 11.9587 | 6.32873 | 3.443111 | 0.8209694 | 6.267953 | 3 | 1 | 49.98887 | 29.8335 | 2
0 | 0.4930602 | 2 | 111.6336 | 0.1910169 | 0.6890358 | 10.00823 | 10.01469 | 2.455059 | 1.505599 | 0.2386517 | 2 | 1 | 51.14869 | 28.95629 | 1
1.999608 | 0 | 1 | 176.5278 | 0.1597338 | 1.122661 | 9.809584 | 2.079106 | 1.043345 | 1.005401 | 1.073794 | 3 | 1 | 49.98921 | 25.06759 | 1
0.01993712 | 0.5000014 | 2 | 111.4919 | 0.1904506 | 0.6892843 | 5.882836 | 16.61307 | 4.951646 | 2.482439 | 0.03029167 | 2 | 1 | 49.42837 | 25.85919 | 1
0 | 0.4994164 | 1 | 113.2188 | 0.1912907 | 0.6834044 | 6.135736 | 16.73747 | 4.94979 | 2.496192 | 0 | 2 | 1 | 49.33881 | 26.26626 | 1
2.012957 | 0 | 1 | 191.5556 | 0.1500487 | 1.304357 | 20.02665 | 4.47147 | 6.025512 | 0.4416769 | 4.430246 | 3 | 1 | 63.90772 | 12.54271 | 1
2.006241 | 0.001015389 | 1 | 201.8258 | 0.1996351 | 1.120822 | 12.65734 | 5.905693 | 2.951169 | 0 | 0 | 1 | 1 | 48.93842 | 16.84049 | 1
2.006072 | 0.00592784 | 1 | 190.5269 | 0.1502991 | 1.311511 | 15.86214 | 2.552235 | 6.044762 | 0.5314588 | 5.711278 | 3 | 1 | 64.14775 | 15.61117 | 1
2.995178 | 0 | 1 | 182.4117 | 0.1600171 | 1.120013 | 17.99542 | 3.833611 | 1.028337 | 0.5574547 | 6.703209 | 3 | 1 | 52.15163 | 53.56835 | 1
1.97838 | 0.007807441 | 1 | 190.341 | 0.1514736 | 1.314507 | 16.08008 | 2.558811 | 5.965814 | 0.5309383 | 5.57757 | 3 | 1 | 64.05269 | 11.88421 | 1
1.980069 | 0.1404274 | 1 | 115.438 | 0.1809106 | 1.220139 | 20.21451 | 3.315574 | 4.043098 | 0.3781512 | 8.969748 | 3 | 1 | 54.80653 | 20.07113 | 1
2.012606 | 1.012991 | 1 | 125.659 | 0.1723611 | 0.879997 | 13.15379 | 2.460888 | 3.914779 | 0.9341459 | 7.613101 | 1 | 3 | 119.8664 | 24.74768 | 1
2.000346 | 0 | 1 | 201.5759 | 0.2008429 | 1.122823 | 15.82791 | 4.72824 | 2.020771 | 0.01496712 | 0 | 1 | 1 | 47.95383 | 24.34903 | 1
1.997538 | 0.0008934467 | 1 | 121.664 | 0.2398629 | 0.851286 | 11.9597 | 6.243125 | 3.445214 | 0 | 0.05191831 | 4 | 1 | 48.65634 | 9.886693 | 1
1.992467 | 0 | 1 | 175.3527 | 0.160174 | 1.114321 | 13.8804 | 1.100953 | 0.9769952 | 0.720486 | 6.32344 | 3 | 1 | 50.1649 | 35.2017 | 1
0 | 0.4996188 | 2 | 110.915 | 0.1900783 | 0.6817648 | 9.931591 | 9.989534 | 4.979835 | 1.50994 | 0 | 2 | 1 | 50.02122 | 23.52623 | 1
2.318605 | 0.001401874 | 1 | 147.4317 | 0.1849907 | 1.164723 | 9.4827 | 10.62159 | 2.556332 | 0 | 0.001873632 | 5 | 2 | 46.53937 | 25.44427 | 1
1.994042 | 0 | 1 | 174.9726 | 0.1607001 | 1.133297 | 17.97016 | 4.073317 | 0.9779633 | 0.5470438 | 13.25841 | 3 | 1 | 50.25795 | 56.15642 | 1
1.976167 | 0.1465452 | 1 | 115.585 | 0.1803092 | 1.218899 | 20.16699 | 3.350315 | 3.996544 | 0.3716993 | 8.817544 | 3 | 1 | 54.84425 | 23.16607 | 1
2.013216 | 0 | 1 | 190.2783 | 0.1503865 | 1.307758 | 15.89309 | 3.688224 | 5.980737 | 0.5240808 | 5.795749 | 3 | 1 | 63.83583 | 11.48938 | 1
1.996359 | 0.1069365 | 1 | 120.1004 | 0.1799986 | 1.222603 | 19.99633 | 3.311237 | 3.956802 | 0.361665 | 8.835475 | 3 | 1 | 54.7617 | 21.8865 | 1
0.0005579503 | 0.500189 | 2 | 111.742 | 0.1893778 | 0.6905831 | 9.832283 | 9.938013 | 2.454707 | 1.502605 | 0.07285558 | 2 | 1 | 50.91704 | 28.98013 | 1
2.028569 | 0.00945343 | 1 | 191.6339 | 0.1498075 | 1.308985 | 20.02689 | 2.044346 | 8.013572 | 0.4227712 | 4.545563 | 3 | 1 | 63.38847 | 13.06646 | 1
0.9996346 | 0 | 1 | 110.2169 | 0.240162 | 0.851055 | 11.89095 | 6.180967 | 3.49884 | 0.002077411 | 0 | 4 | 1 | 48.45902 | 14.29282 | 1
2.005139 | 0 | 1 | 170.2857 | 0.1596923 | 1.114974 | 18.08962 | 3.740999 | 1.033521 | 0.5371958 | 6.646535 | 3 | 1 | 51.68685 | 55.2783 | 1
0 | 0.1050042 | 1 | 90.84823 | 0.1798734 | 1.216775 | 19.97635 | 3.310618 | 3.989359 | 0.3679223 | 8.835723 | 3 | 1 | 54.98253 | 13.83332 | 2
1.996096 | 0 | 1 | 121.9222 | 0.2399057 | 0.8510472 | 11.88605 | 6.206921 | 3.490783 | 0.7232484 | 2.588751 | 3 | 1 | 49.84004 | 26.04237 | 1
2.010832 | 0 | 1 | 170.4015 | 0.1596031 | 1.120046 | 17.82909 | 0.7081248 | 1.033663 | 0.5431818 | 6.674125 | 3 | 1 | 51.07249 | 35.00241 | 2
0 | 1.006734 | 1 | 109.4253 | 0.1896908 | 0.6811568 | 9.920457 | 10.06795 | 4.983642 | 1.498947 | 0 | 2 | 1 | 51.34478 | 26.84484 | 1
1.003569 | 0.09280949 | 1 | 114.2527 | 0.1790624 | 1.214433 | 20.01946 | 3.183783 | 3.936714 | 0.3843581 | 8.931465 | 3 | 1 | 54.94115 | 20.0848 | 1
2.001791 | 0 | 1 | 147.8247 | 0.2171359 | 0.8762342 | 19.13426 | 3.067206 | 5.037259 | 0.006353965 | 0 | 5 | 1 | 63.6993 | 8.673043 | 1
2.000734 | 0.01146452 | 1 | 118.5265 | 0.1803597 | 1.220009 | 19.95949 | 3.17317 | 3.970232 | 0.3710685 | 8.913431 | 3 | 1 | 55.17964 | 22.83355 | 1
2.018432 | 0 | 1 | 174.2093 | 0.2162653 | 0.8816151 | 19.17525 | 2.007249 | 7.00294 | 0 | 0.008116015 | 5 | 1 | 63.1348 | 7.768324 | 1
2.005943 | 0.001129682 | 1 | 122.3155 | 0.2399526 | 0.8447687 | 11.90769 | 6.172827 | 3.472458 | 0.8303674 | 6.221964 | 3 | 2 | 54.77179 | 39.0368 | 1
2.026267 | 0.0004238787 | 1 | 171.133 | 0.1601635 | 1.121621 | 21.76209 | 0.5663224 | 0.9572478 | 0.4700002 | 5.359964 | 3 | 1 | 50.27443 | 27.52805 | 2
1.982342 | 0.9827551 | 1 | 124.5958 | 0.1714245 | 0.8781602 | 13.02297 | 2.540007 | 3.91653 | 0.9099826 | 7.75202 | 1 | 3 | 120.3692 | 25.28733 | 1
2.002416 | 0 | 1 | 175.0059 | 0.2180481 | 0.8847997 | 19.20486 | 1.97261 | 3.01491 | 0 | 0.1522057 | 5 | 1 | 47.74735 | 20.7993 | 1
2.001501 | 0.002751281 | 1 | 128.3938 | 0.2169968 | 0.8903893 | 19.20561 | 2.057654 | 6.8508 | 0.01262572 | 0.0106757 | 5 | 1 | 63.43828 | 7.6918 | 1
1.980998 | 0.002173898 | 1 | 147.8694 | 0.2171622 | 0.8779951 | 15.79435 | 3.690549 | 3.057077 | 0 | 0 | 5 | 1 | 64.45301 | 14.80175 | 1
2.316995 | 0.005543636 | 1 | 137.9525 | 0.1692818 | 1.065322 | 9.455728 | 10.5881 | 2.545368 | 0.02295029 | 0.01591218 | 5 | 2 | 46.10205 | 28.17707 | 1
2.041313 | 0 | 1 | 122.5804 | 0.2389368 | 0.8478309 | 12.05883 | 6.217753 | 3.460017 | 0.7581749 | 2.670967 | 3 | 1 | 50.01309 | 25.90889 | 1
1.999698 | 0.004371638 | 1 | 173.7198 | 0.2178078 | 0.8802316 | 19.04903 | 3.030601 | 5.069821 | 0.01366964 | 0.09784281 | 5 | 1 | 63.25389 | 10.15597 | 1
0.008974962 | 0 | 1 | 93.34016 | 0.2394109 | 0.8489036 | 12.00857 | 6.262204 | 3.590595 | 0.7307597 | 2.653047 | 3 | 1 | 49.96836 | 25.38466 | 1
2.001502 | 0 | 1 | 170.7796 | 0.1598625 | 1.122016 | 17.94177 | 1.043495 | 0.9879847 | 0.5680945 | 6.645153 | 3 | 1 | 51.48224 | 44.88428 | 2
1.987319 | 0 | 1 | 147.8892 | 0.2175687 | 0.8776649 | 19.01145 | 2.025845 | 5.018067 | 0 | 0.05163822 | 5 | 1 | 63.22307 | 8.924498 | 1
0 | 0 | 1 | 125.6779 | 0.1608496 | 1.125542 | 17.92714 | 1.981001 | 1.005991 | 0.5640271 | 6.620156 | 3 | 1 | 51.57547 | 27.65266 | 2
2.287457 | 0.006194409 | 1 | 136.4852 | 0.1687475 | 1.064151 | 9.577681 | 10.4616 | 2.56654 | 0 | 0 | 5 | 2 | 46.40724 | 27.13837 | 1
1.975263 | 0 | 1 | 192.0422 | 0.1501163 | 1.306651 | 16.00112 | 2.589218 | 5.938778 | 0.533887 | 5.596053 | 3 | 1 | 63.79556 | 15.52832 | 1
1.030284 | 0.001681391 | 1 | 111.0251 | 0.2407705 | 0.8564381 | 12.10338 | 6.219065 | 3.490005 | 0 | 0 | 4 | 1 | 47.64121 | 13.90623 | 1
0 | 0.4983684 | 2 | 111.4612 | 0.1905233 | 0.6859817 | 16.0423 | 6.198232 | 5.040418 | 0.9171359 | 0.02237092 | 2 | 1 | 47.89554 | 21.48317 | 1
1.993853 | 0 | 1 | 192.6159 | 0.1507662 | 1.309344 | 20.13057 | 4.496319 | 8.035764 | 0.4267819 | 4.365113 | 3 | 1 | 64.01471 | 12.95978 | 1
0.01580156 | 0.5083665 | 2 | 111.968 | 0.1896424 | 0.6872093 | 10.06649 | 9.985115 | 2.498118 | 1.496523 | 0.03907751 | 2 | 1 | 50.67943 | 25.73305 | 1
0 | 0.49731 | 2 | 111.297 | 0.1900332 | 0.6859241 | 10.06172 | 10.04938 | 5.061207 | 1.489421 | 0 | 2 | 1 | 50.35594 | 22.99218 | 1
1.986372 | 0.1037525 | 1 | 117.7873 | 0.1799024 | 1.221889 | 19.99021 | 3.33721 | 4.010264 | 0.3500919 | 8.931454 | 3 | 1 | 54.3169 | 23.48699 | 1
1.00121 | 0.0002304735 | 1 | 158.5172 | 0.1595011 | 1.116443 | 18.24459 | 0.7544204 | 1.004998 | 0.5238946 | 6.700566 | 3 | 1 | 51.34652 | 29.74786 | 2
2.018283 | 0.9990673 | 1 | 125.1108 | 0.1710262 | 0.8825111 | 13.00916 | 3.472611 | 4.030643 | 0.9292736 | 7.760733 | 1 | 3 | 120.1765 | 28.34186 | 1
2.008916 | 0.01411168 | 1 | 147.4928 | 0.2169243 | 0.8722462 | 15.7396 | 3.795467 | 4.997323 | 0 | 0 | 5 | 1 | 64.03773 | 11.00232 | 1
2.004413 | 0.09115651 | 1 | 126.2521 | 0.1807876 | 1.214536 | 16.02179 | 4.29675 | 5.00221 | 0.5053529 | 8.485185 | 3 | 1 | 54.79705 | 25.40079 | 1
2.001388 | 0.007909589 | 1 | 162.3217 | 0.1223052 | 0.9063751 | 15.92016 | 4.609511 | 2.46539 | 1.252519 | 0.05385996 | 2 | 1 | 53.67396 | 31.4538 | 1
1.007113 | 0.004027444 | 1 | 110.7979 | 0.2407657 | 0.8408662 | 12.08266 | 6.187183 | 3.628955 | 0.8453394 | 6.380436 | 3 | 2 | 55.26071 | 40.16026 | 1
2.303584 | 0 | 1 | 136.2589 | 0.1694796 | 1.055052 | 9.558994 | 10.56879 | 2.479188 | 0.003190488 | 0.02796502 | 2 | 1 | 40.98164 | 34.59657 | 1
1.981696 | 0.009996836 | 1 | 174.3775 | 0.1595553 | 1.114817 | 13.98443 | 4.030351 | 1.032058 | 0.709041 | 6.478464 | 3 | 1 | 50.72497 | 55.0299 | 1
0.000818895 | 0 | 2 | 115.1293 | 0.1909966 | 0.6937953 | 15.92783 | 6.316437 | 5.083909 | 0.9627393 | 0 | 2 | 1 | 47.60354 | 16.93454 | 1
0 | 0 | 1 | 126.0461 | 0.1601235 | 1.112457 | 18.0119 | 3.755854 | 0.9409683 | 0.548031 | 6.545956 | 3 | 1 | 52.08016 | 30.62699 | 2
0.001440955 | 0 | 1 | 135.1053 | 0.1699349 | 1.059279 | 9.447881 | 10.45166 | 2.526868 | 0 | 0.06608724 | 2 | 1 | 40.7778 | 37.92317 | 1
1.991458 | 0.002528377 | 1 | 191.3583 | 0.1497547 | 1.302133 | 20.06403 | 4.450467 | 8.001018 | 0.4261814 | 4.567149 | 3 | 1 | 63.53121 | 10.62804 | 1
0.04512852 | 0 | 1 | 126.4325 | 0.1606041 | 1.118846 | 18.04519 | 3.06509 | 1.078898 | 0.5525308 | 6.562518 | 3 | 1 | 51.54227 | 30.93538 | 2
0 | 0.002657104 | 1 | 125.9582 | 0.1606216 | 1.118165 | 18.23863 | 3.010616 | 0.9600302 | 0.566765 | 6.518446 | 3 | 1 | 51.77336 | 30.51217 | 2
0 | 0 | 1 | 93.64076 | 0.2401351 | 0.8441302 | 11.96382 | 6.09027 | 3.46693 | 0.743771 | 2.176091 | 3 | 2 | 55.80698 | 23.80106 | 2
1.997615 | 0.09705888 | 1 | 118.4192 | 0.1795308 | 1.227813 | 19.97534 | 3.1305 | 3.997806 | 0.3680453 | 8.903348 | 3 | 1 | 55.02213 | 23.46419 | 1
2.00923 | 0.002384582 | 1 | 148.449 | 0.2171944 | 0.8746004 | 15.88742 | 3.821102 | 4.978305 | 0 | 0.01788374 | 5 | 1 | 64.80945 | 10.78296 | 1
2.029738 | 0 | 1 | 191.3033 | 0.1507314 | 1.307841 | 15.99098 | 5.810178 | 5.97981 | 0.5408091 | 5.692737 | 3 | 1 | 64.1213 | 12.81043 | 1
1.989525 | 0.9933206 | 1 | 124.7348 | 0.1721364 | 0.8814253 | 13.08348 | 2.40322 | 4.089172 | 0.9247762 | 7.770982 | 1 | 3 | 119.904 | 27.27264 | 1
1.971878 | 0.01718809 | 1 | 166.6782 | 0.1507255 | 1.304145 | 19.97754 | 4.578828 | 6.005585 | 0 | 0.0006004552 | 5 | 1 | 64.6277 | 18.90473 | 1
2.314516 | 0 | 1 | 137.4165 | 0.1699642 | 1.06535 | 9.660315 | 10.51218 | 2.465504 | 0 | 0 | 5 | 2 | 45.7507 | 28.27293 | 1
1.975465 | 0 | 1 | 169.419 | 0.1596229 | 1.118317 | 18.04733 | 3.593339 | 0.9828545 | 0.5553033 | 6.555621 | 3 | 1 | 51.69076 | 50.19591 | 1
0 | 0.9948332 | 1 | 108.2424 | 0.189582 | 0.6880464 | 15.96052 | 6.209818 | 5.017799 | 0.9204879 | 0 | 2 | 1 | 47.82481 | 17.08048 | 1
1.995422 | 0 | 1 | 174.9236 | 0.2171993 | 0.8791931 | 19.03975 | 3.053671 | 3.014831 | 0.01376138 | 0 | 5 | 1 | 48.03617 | 21.67555 | 1
1.998763 | 0.005068894 | 1 | 127.6459 | 0.2170294 | 0.8710164 | 19.1846 | 3.09719 | 4.974623 | 0.01306686 | 0 | 5 | 1 | 47.50811 | 13.20901 | 1
0.01224746 | 0.5019735 | 1 | 113.9877 | 0.1907107 | 0.6919687 | 16.00232 | 6.11597 | 4.92843 | 0.9379815 | 0 | 2 | 1 | 47.47364 | 16.69833 | 1
1.987851 | 0.00244634 | 1 | 128.502 | 0.2165963 | 0.888363 | 15.90074 | 3.76829 | 4.997778 | 0 | 0.005643569 | 5 | 1 | 48.00139 | 13.89472 | 1
1.995135 | 0.09772969 | 1 | 124.2273 | 0.1805934 | 1.219256 | 19.95136 | 3.292106 | 2.996589 | 0.3582039 | 8.850826 | 3 | 1 | 55.19976 | 26.04578 | 1
1.999746 | 0 | 1 | 174.498 | 0.1607872 | 1.11622 | 9.995006 | 0.9033677 | 0.9715955 | 1.020444 | 1.204622 | 3 | 1 | 49.61782 | 20.18046 | 1
2.002659 | 0.9977241 | 1 | 125.1383 | 0.1720002 | 0.8863393 | 12.94807 | 1.501221 | 4.05626 | 0.9406582 | 7.832062 | 1 | 3 | 119.7765 | 22.75548 | 1
2.001739 | 0 | 1 | 191.5252 | 0.1504113 | 1.316228 | 20.11068 | 1.942293 | 8.025259 | 0.4296679 | 4.487251 | 3 | 1 | 62.71292 | 13.03395 | 1
2.307748 | 0.005125266 | 1 | 133.1126 | 0.1568213 | 0.986581 | 9.558282 | 10.57428 | 2.505927 | 0.00970578 | 0 | 2 | 1 | 40.63495 | 23.72803 | 1
2.014996 | 0.002062022 | 1 | 122.5652 | 0.239651 | 0.8452333 | 11.98579 | 6.084019 | 3.484143 | 0.7645635 | 2.606784 | 3 | 1 | 50.01703 | 27.12611 | 1
2.006978 | 0.003068489 | 1 | 168.4129 | 0.1501385 | 1.307934 | 19.9846 | 2.051054 | 4.076186 | 0.01216075 | 0 | 5 | 1 | 64.54188 | 21.77333 | 1
2.008061 | 1.003065 | 1 | 124.311 | 0.1728391 | 0.8729512 | 12.00749 | 1.369637 | 3.949248 | 0 | 0 | 5 | 3 | 126.5992 | 18.95773 | 1
1.971882 | 0.1554266 | 1 | 115.5121 | 0.1799582 | 1.218775 | 19.99955 | 3.234944 | 3.978169 | 0.3663176 | 8.848121 | 3 | 1 | 54.55024 | 20.17932 | 1
2.000893 | 0.001767972 | 1 | 175.6893 | 0.1592311 | 1.127219 | 13.92222 | 1.949159 | 0.9801134 | 0.7198269 | 6.318192 | 3 | 1 | 50.39054 | 41.83136 | 1
1.008522 | 0.002201746 | 1 | 160.1892 | 0.1601485 | 1.11929 | 17.84551 | 0.6407984 | 1.013143 | 0.557962 | 6.543929 | 3 | 1 | 51.35856 | 30.0308 | 2
2.012954 | 0.007294032 | 1 | 190.5903 | 0.1508564 | 1.303893 | 15.93516 | 5.640318 | 8.029053 | 0.5401629 | 5.57447 | 3 | 1 | 63.43992 | 11.54476 | 1
1.987696 | 0.9959195 | 1 | 125.5858 | 0.1719852 | 0.8820907 | 12.98955 | 5.88829 | 3.941243 | 0.9306958 | 7.612651 | 1 | 3 | 119.6772 | 45.83771 | 1
0 | 0 | 1 | 126.5572 | 0.1608544 | 1.117192 | 17.94003 | 0.5743991 | 0.9699038 | 0.5584786 | 6.708898 | 3 | 1 | 51.28129 | 18.37029 | 2
1.989797 | 0 | 1 | 148.3808 | 0.2176733 | 0.879368 | 15.9666 | 2.429115 | 7.019679 | 0 | 0.03298585 | 5 | 1 | 64.07822 | 8.091824 | 1
0.009532858 | 0.001122289 | 2 | 113.994 | 0.1896436 | 0.6811298 | 9.981375 | 10.12872 | 2.470759 | 1.513881 | 0.07201754 | 2 | 1 | 50.76132 | 20.12989 | 1
2.018374 | 0 | 1 | 168.8785 | 0.1596793 | 1.115636 | 22.15228 | 2.523143 | 0.9823375 | 0.464476 | 5.396133 | 3 | 1 | 49.52098 | 49.30261 | 2
1.992759 | 0.00283559 | 1 | 148.1674 | 0.2173527 | 0.8827528 | 15.85436 | 2.425773 | 3.00759 | 0.02449044 | 0 | 5 | 1 | 64.19296 | 12.30439 | 1
0.01613582 | 0 | 1 | 93.10853 | 0.2389976 | 0.8466416 | 12.01144 | 6.240764 | 3.456921 | 0 | 0.03205354 | 4 | 1 | 48.73331 | 11.55688 | 2
2.002194 | 0.006961688 | 1 | 146.9274 | 0.2174167 | 0.8763811 | 15.87652 | 2.498818 | 3.012204 | 0 | 0.1263777 | 5 | 1 | 64.41452 | 11.80314 | 1
1.997791 | 0 | 1 | 173.9713 | 0.1589756 | 1.120503 | 14.03575 | 0.8789679 | 1.026929 | 0.71215 | 6.342442 | 3 | 1 | 50.17931 | 35.08974 | 1
0.9962434 | 0 | 1 | 159.5077 | 0.1605952 | 1.117444 | 18.08662 | 1.94562 | 1.001688 | 0.5609607 | 6.512751 | 3 | 1 | 51.72622 | 42.78579 | 2
2.013268 | 0.006885384 | 1 | 122.1877 | 0.2404942 | 0.8428547 | 12.04944 | 6.248108 | 3.562661 | 0.8281015 | 6.34791 | 3 | 1 | 49.50191 | 41.66587 | 1
2.005786 | 0.008486358 | 1 | 129.0918 | 0.2175147 | 0.8845476 | 15.73494 | 3.864408 | 3.03189 | 0.01623603 | 0 | 5 | 1 | 48.63923 | 18.20409 | 1
2.040445 | 0.09582686 | 1 | 126.8206 | 0.179607 | 1.223295 | 20.04063 | 3.236458 | 3.998201 | 0.3621868 | 9.030438 | 3 | 1 | 55.03288 | 25.04996 | 1
0 | 1.001115 | 2 | 107.4354 | 0.1903526 | 0.6863813 | 9.917836 | 9.99185 | 4.98587 | 1.498806 | 0.04144617 | 2 | 1 | 50.40099 | 26.53627 | 1
2.009207 | 0.001806435 | 1 | 166.6057 | 0.1500774 | 1.308878 | 19.97482 | 4.441539 | 8.077139 | 0 | 0 | 5 | 1 | 64.65333 | 14.63234 | 1
1.990595 | 0.002292585 | 1 | 192.0685 | 0.1497765 | 1.308235 | 16.05603 | 3.828593 | 7.970922 | 0.5640857 | 5.603377 | 3 | 1 | 63.79083 | 12.95719 | 1
1.984552 | 0 | 1 | 161.2678 | 0.1220738 | 0.9007399 | 15.90899 | 1.064711 | 9.988035 | 1.239276 | 0 | 2 | 1 | 54.15701 | 15.90726 | 2
1.999807 | 0.007862048 | 1 | 201.192 | 0.2004061 | 1.116635 | 12.79396 | 5.96212 | 3.981984 | 0.006908826 | 0 | 1 | 1 | 49.77626 | 17.07155 | 1
2.002441 | 0.9884055 | 1 | 125.1454 | 0.1720255 | 0.8836306 | 9.971277 | 7.508021 | 4.017488 | 0.985783 | 10.00321 | 1 | 3 | 119.9454 | 22.90446 | 1
2.05186 | 0 | 1 | 202.4758 | 0.2008436 | 1.121488 | 12.87645 | 5.790868 | 2.099139 | 0.004059202 | 0 | 1 | 1 | 49.15402 | 21.98023 | 1
1.996727 | 0.002748321 | 1 | 166.1367 | 0.1508213 | 1.307163 | 20.00558 | 4.577932 | 8.010844 | 0 | 0.04838497 | 5 | 1 | 65.02216 | 17.26685 | 1
0 | 0.002805346 | 1 | 94.50537 | 0.2403496 | 0.8441006 | 12.13861 | 6.254111 | 3.485841 | 0.01301853 | 0 | 4 | 2 | 54.69517 | 13.31557 | 1
0.004851799 | 0.00829998 | 2 | 114.4114 | 0.189318 | 0.6900115 | 16.09735 | 6.227869 | 5.008294 | 0.9482483 | 0.05219102 | 2 | 1 | 47.24688 | 17.09884 | 1
1.963131 | 0.007351824 | 1 | 174.9515 | 0.1598342 | 1.119367 | 13.95033 | 4.032162 | 0.9422854 | 0.7174993 | 6.44152 | 3 | 1 | 50.45814 | 54.96458 | 1
1.998366 | 0 | 1 | 146.7318 | 0.2166022 | 0.8767059 | 15.7942 | 3.789663 | 2.991745 | 0 | 0.01221374 | 5 | 1 | 64.39796 | 15.13253 | 1
0.0002847926 | 0.007975482 | 1 | 138.564 | 0.1856347 | 1.164422 | 9.509236 | 10.44964 | 2.574913 | 0 | 0.09586668 | 5 | 2 | 45.82915 | 25.33823 | 1
2.014121 | 0 | 1 | 128.6906 | 0.216818 | 0.8828856 | 19.05264 | 2.071234 | 3.029102 | 0 | 0 | 5 | 1 | 47.97732 | 17.90669 | 1
2.017303 | 0.005711547 | 1 | 161.8964 | 0.1220512 | 0.8919106 | 16.1284 | 1.863445 | 2.554115 | 1.259828 | 0.03394227 | 2 | 1 | 53.81865 | 29.52941 | 1
1.991051 | 1.011109 | 1 | 124.478 | 0.1726171 | 0.878504 | 12.97994 | 2.50617 | 4.044548 | 0.9123954 | 7.688886 | 1 | 3 | 119.8509 | 24.443 | 1
2.297323 | 0.007454403 | 1 | 134.1498 | 0.157544 | 0.991798 | 9.475583 | 10.62171 | 2.46884 | 0.01367087 | 0 | 5 | 2 | 45.66105 | 20.44731 | 1
2.986385 | 0.0006489641 | 1 | 182.162 | 0.1605857 | 1.119292 | 17.88654 | 1.871225 | 1.084053 | 0.5670052 | 6.536035 | 3 | 1 | 51.29767 | 47.49707 | 1
2.279953 | 0 | 1 | 132.529 | 0.1563368 | 0.9884399 | 9.534074 | 10.53554 | 2.421923 | 0 | 0 | 2 | 1 | 41.26347 | 27.80859 | 1
2.005507 | 0 | 1 | 147.8194 | 0.2172548 | 0.8842223 | 15.80456 | 2.563664 | 3.014617 | 0 | 0.06823303 | 5 | 1 | 48.19547 | 13.54279 | 1
1.977367 | 0.001905345 | 1 | 192.6169 | 0.1509381 | 1.312027 | 16.03596 | 3.808546 | 5.909456 | 0.5306424 | 5.685265 | 3 | 1 | 63.65605 | 11.65434 | 1
0 | 0.9931575 | 2 | 106.919 | 0.1911296 | 0.6846185 | 10.04715 | 9.946486 | 2.424681 | 1.511906 | 0.1375349 | 2 | 1 | 50.46748 | 29.13057 | 1
1.982314 | 0 | 1 | 148.1321 | 0.2163209 | 0.8790989 | 15.83907 | 3.694537 | 7.041128 | 0 | 0.1500973 | 5 | 1 | 63.89425 | 10.14975 | 1
2.009769 | 0 | 1 | 190.8571 | 0.1501715 | 1.312079 | 16.07775 | 3.707899 | 5.969608 | 0.5337071 | 5.506619 | 3 | 1 | 64.07765 | 17.36549 | 1
2.032014 | 0 | 1 | 170.4343 | 0.1606014 | 1.123955 | 21.97766 | 2.085405 | 2.054726 | 0.4675535 | 5.488178 | 3 | 1 | 50.64367 | 36.33883 | 2
1.976869 | 0.9998284 | 1 | 125.6966 | 0.1718882 | 0.8796294 | 12.88042 | 5.646628 | 3.904413 | 0.9260509 | 7.71148 | 1 | 3 | 120.0637 | 45.86751 | 1
1.967069 | 0.001678788 | 1 | 174.5572 | 0.1594706 | 1.119775 | 10.1256 | 2.912795 | 0.9961091 | 0.9780174 | 1.253564 | 3 | 1 | 50.08418 | 28.60447 | 1
1.997781 | 0 | 1 | 175.2033 | 0.2163198 | 0.8807745 | 19.02494 | 3.10846 | 4.946546 | 0 | 0.109106 | 5 | 1 | 48.07709 | 18.54328 | 1
2.000279 | 0.00656069 | 1 | 203.1962 | 0.1994483 | 1.125754 | 12.74121 | 5.83554 | 0.9855579 | 0.01070215 | 0 | 1 | 1 | 49.23195 | 22.48008 | 1
0.003885895 | 0.9987225 | 2 | 107.7417 | 0.1892715 | 0.6909646 | 10.03461 | 9.997011 | 5.068067 | 1.509224 | 0 | 2 | 1 | 51.01261 | 23.45427 | 1
1.992068 | 0 | 1 | 191.5534 | 0.1504099 | 1.311189 | 20.03163 | 4.601445 | 6.078769 | 0.3983771 | 4.604824 | 3 | 1 | 63.86859 | 17.04262 | 1
2.996434 | 0.001388437 | 1 | 181.3289 | 0.1605212 | 1.11546 | 18.03022 | 0.5803333 | 1.022549 | 0.5579314 | 6.483175 | 3 | 1 | 51.48849 | 35.30046 | 2
2.006531 | 1.012048 | 1 | 124.9121 | 0.1712667 | 0.8788431 | 12.92114 | 5.758734 | 0.9298989 | 0.9342735 | 7.60999 | 1 | 3 | 119.8979 | 19.99322 | 1
0.01848998 | 0.002056409 | 1 | 134.2889 | 0.1695254 | 1.062366 | 9.637472 | 10.52572 | 2.446953 | 0.006378507 | 0.03347566 | 2 | 1 | 40.96687 | 33.93016 | 1
1.965256 | 0 | 1 | 190.7009 | 0.2004713 | 1.126101 | 15.97772 | 4.692986 | 3.007036 | 0.007735467 | 0.1570883 | 1 | 1 | 47.74585 | 20.57932 | 1
0 | 0.9906281 | 1 | 109.8272 | 0.1902521 | 0.6854654 | 16.03861 | 6.136801 | 4.964571 | 0.9619088 | 0 | 2 | 1 | 47.6009 | 17.82724 | 1
0.003799694 | 0 | 2 | 114.2711 | 0.189317 | 0.691747 | 9.891656 | 9.954258 | 2.528925 | 1.499486 | 0.00455519 | 2 | 1 | 50.51866 | 20.20373 | 1
1.983686 | 0.001441423 | 1 | 192.824 | 0.1506005 | 1.305868 | 15.92048 | 5.704472 | 6.073675 | 0.5348572 | 5.667393 | 3 | 1 | 64.0311 | 12.84149 | 1
0.03076541 | 0 | 2 | 115.3017 | 0.1902219 | 0.6844046 | 10.05344 | 10.04543 | 9.956801 | 1.48888 | 0.1123932 | 2 | 1 | 50.10109 | 21.71179 | 1
0 | 0.9897819 | 2 | 108.2323 | 0.1901627 | 0.6884975 | 15.83714 | 6.280091 | 4.960652 | 0.9299883 | 0.03415994 | 2 | 1 | 47.73221 | 19.82679 | 1
0 | 0 | 1 | 126.0756 | 0.159682 | 1.126601 | 18.02753 | 3.55537 | 0.9481069 | 0.5516264 | 6.470285 | 3 | 1 | 51.95043 | 30.73912 | 2
2.009881 | 0.008924457 | 1 | 174.1154 | 0.2172716 | 0.8787563 | 18.9918 | 3.113597 | 6.988823 | 0.01005703 | 0 | 5 | 1 | 47.66859 | 15.87018 | 1
1.989492 | 0.1587984 | 1 | 115.1894 | 0.1802965 | 1.209212 | 19.92945 | 3.214124 | 4.002296 | 0.3611516 | 9.004915 | 3 | 1 | 55.13151 | 21.43316 | 1
0 | 0.9945599 | 2 | 108.2966 | 0.1916439 | 0.6798867 | 9.885309 | 10.14018 | 5.000949 | 1.514613 | 0.03366556 | 2 | 1 | 50.39076 | 23.32462 | 1
1.992382 | 0.004127762 | 1 | 191.0983 | 0.1504413 | 1.309525 | 20.02 | 4.520964 | 4.039463 | 0.4120617 | 4.413911 | 3 | 1 | 64.46979 | 13.07813 | 1
2.018295 | 0.9927688 | 1 | 125.3254 | 0.1728788 | 0.8737921 | 12.09074 | 1.42273 | 4.017275 | 0.007570123 | 0.03773621 | 5 | 3 | 127.0589 | 18.84782 | 1
1.994013 | 0.008616314 | 1 | 174.1204 | 0.160208 | 1.116357 | 10.02829 | 2.944291 | 0.9974189 | 1.006534 | 1.203488 | 3 | 1 | 49.50311 | 28.99811 | 1
1.984958 | 0.001504667 | 1 | 161.9177 | 0.1222129 | 0.8987419 | 16.03721 | 1.972852 | 5.001799 | 1.253047 | 0 | 2 | 1 | 54.57624 | 26.0291 | 1
2.016451 | 0.005826614 | 1 | 161.4108 | 0.1223571 | 0.8883797 | 16.01365 | 2.025988 | 2.503759 | 1.261654 | 0 | 2 | 1 | 54.42218 | 29.61433 | 1
1.994122 | 0 | 1 | 192.6983 | 0.1496655 | 1.306672 | 20.05549 | 2.034777 | 7.997459 | 0.4162116 | 4.523764 | 3 | 1 | 64.57939 | 10.87443 | 1
1.990934 | 0.004157706 | 1 | 202.5175 | 0.2001779 | 1.115097 | 15.93796 | 4.731359 | 1.970233 | 0 | 0.155643 | 1 | 1 | 48.31507 | 24.25661 | 1
0.002656053 | 0.9999529 | 2 | 108.602 | 0.1890952 | 0.6801603 | 9.779318 | 9.984956 | 2.447112 | 1.488598 | 0.02016866 | 2 | 1 | 51.01538 | 28.89556 | 1
2.313697 | 0.005227091 | 1 | 149.1182 | 0.1852394 | 1.162665 | 9.573664 | 10.51656 | 2.506255 | 0.0001066627 | 0 | 5 | 2 | 46.14673 | 25.37935 | 1
2.042327 | 0.005613257 | 1 | 161.4903 | 0.1223346 | 0.8941893 | 16.06512 | 1.990751 | 4.97805 | 1.24858 | 0 | 2 | 1 | 54.42073 | 26.34989 | 1
0.01470119 | 0.0004036281 | 1 | 92.97161 | 0.2406609 | 0.84813 | 11.97055 | 6.122136 | 3.523084 | 0.7601367 | 2.631183 | 3 | 1 | 49.86609 | 25.21467 | 1
2.020612 | 0 | 1 | 190.3984 | 0.1512079 | 1.313307 | 19.83954 | 4.495604 | 8.003164 | 0.4295782 | 4.556186 | 3 | 1 | 63.91425 | 12.96085 | 1
0 | 0.004783899 | 1 | 125.0883 | 0.1598624 | 1.118466 | 18.01971 | 2.958601 | 1.000656 | 0.5637152 | 6.59626 | 3 | 1 | 52.52381 | 30.64196 | 2
1.981769 | 0.09963092 | 1 | 124.5188 | 0.1800906 | 1.217491 | 20.02655 | 3.131465 | 5.043278 | 0.3676669 | 8.862998 | 3 | 1 | 54.36518 | 21.65253 | 1
0.001107719 | 0 | 1 | 126.4433 | 0.1605724 | 1.118256 | 17.9642 | 1.173402 | 0.9382518 | 0.560357 | 6.671817 | 3 | 1 | 51.69604 | 24.97365 | 2
2.301905 | 0 | 1 | 132.7482 | 0.1564945 | 0.9826268 | 9.515175 | 10.54864 | 2.577778 | 0.02145485 | 0.08448631 | 2 | 1 | 40.98779 | 27.03479 | 1
1.980833 | 0 | 1 | 118.9868 | 0.1802354 | 1.214575 | 20.08712 | 3.25094 | 3.903946 | 0.3540747 | 8.953065 | 3 | 1 | 55.16416 | 21.19012 | 1
1.996885 | 0 | 1 | 169.2997 | 0.1498945 | 1.301344 | 20.19487 | 1.973384 | 8.063778 | 0 | 0 | 5 | 1 | 64.76148 | 13.96447 | 1
2.007096 | 0.00676567 | 1 | 190.8689 | 0.150276 | 1.302674 | 20.01194 | 4.552369 | 6.008829 | 0.4325383 | 4.568762 | 3 | 1 | 64.37599 | 16.58338 | 1
2.006405 | 0.001091091 | 1 | 191.1548 | 0.150109 | 1.31514 | 16.02714 | 2.416644 | 7.976963 | 0.521207 | 5.598006 | 3 | 1 | 64.00469 | 12.52055 | 1
0.008961931 | 0.4967496 | 2 | 111.4165 | 0.1905068 | 0.6835646 | 9.933043 | 9.977574 | 4.935305 | 1.483646 | 0 | 2 | 1 | 50.83968 | 23.22266 | 1
2.005171 | 0.004938269 | 1 | 173.9352 | 0.2175412 | 0.8672654 | 19.05925 | 2.025955 | 2.973646 | 0.006319131 | 0 | 5 | 1 | 63.2132 | 16.80062 | 1
1.99099 | 0 | 1 | 121.9298 | 0.2404847 | 0.8436827 | 11.98894 | 6.301748 | 3.492805 | 0.8214459 | 6.251612 | 3 | 2 | 54.60973 | 38.13785 | 1
1.990867 | 0.0005850305 | 1 | 170.834 | 0.1602025 | 1.113305 | 22.09572 | 1.940709 | 2.008569 | 0.4727611 | 5.54361 | 3 | 1 | 49.80564 | 36.58799 | 2
1.978693 | 0 | 1 | 169.82 | 0.1600998 | 1.12025 | 18.06656 | 1.078983 | 1.06355 | 0.5574075 | 6.456599 | 3 | 1 | 51.99558 | 39.45723 | 1
2.031718 | 0.004780429 | 1 | 192.9732 | 0.1514541 | 1.308067 | 20.15682 | 4.49288 | 4.003227 | 0.422602 | 4.444122 | 3 | 1 | 64.19346 | 12.72577 | 1
2.000239 | 0 | 1 | 193.2899 | 0.1494895 | 1.308506 | 15.87887 | 3.805544 | 8.014052 | 0.5215261 | 5.589758 | 3 | 1 | 64.30839 | 13.36904 | 1
1.996004 | 0 | 1 | 161.0359 | 0.1232568 | 0.8985185 | 15.89241 | 1.028676 | 10.01539 | 1.252547 | 0.07924822 | 2 | 1 | 54.58844 | 15.23043 | 2
0.983494 | 0 | 1 | 109.7016 | 0.239798 | 0.844585 | 12.08958 | 6.325965 | 3.485601 | 0.7311705 | 2.517059 | 3 | 1 | 50.03971 | 27.97501 | 1
0.05217092 | 0.9984072 | 2 | 107.667 | 0.1905857 | 0.6803425 | 16.11776 | 6.182933 | 4.99155 | 0.9082862 | 0 | 2 | 1 | 47.40616 | 21.15253 | 1
1.980925 | 0.007432827 | 1 | 175.525 | 0.1598106 | 1.119686 | 18.00269 | 3.064948 | 0.9952983 | 0.5371612 | 13.31747 | 3 | 1 | 49.8945 | 55.49684 | 1
1.992379 | 0 | 1 | 121.7919 | 0.239558 | 0.8504429 | 11.63704 | 6.116422 | 3.52754 | 0.8467927 | 6.336361 | 3 | 1 | 49.9192 | 41.70371 | 1
2.00739 | 0.9968667 | 1 | 125.4708 | 0.1722818 | 0.8876344 | 12.93957 | 3.503093 | 3.959867 | 0.9121392 | 7.809541 | 1 | 3 | 120.0281 | 28.25548 | 1
2.010667 | 0.005348547 | 1 | 175.5596 | 0.160606 | 1.118998 | 10.02727 | 7.460848 | 0.9777304 | 0.9830218 | 1.168518 | 3 | 1 | 50.05673 | 32.4725 | 1
0.01702385 | 0.006556186 | 2 | 113.8535 | 0.1905287 | 0.6859253 | 9.926896 | 9.899271 | 10.01567 | 1.498949 | 0.1439854 | 2 | 1 | 50.27349 | 21.90052 | 1
0.03212384 | 0 | 2 | 113.9151 | 0.1899384 | 0.6885773 | 10.01505 | 9.93592 | 4.952677 | 1.526331 | 0.1577271 | 2 | 1 | 50.85509 | 23.42716 | 1
0.00899516 | 0.5042011 | 2 | 111.898 | 0.1923538 | 0.6927564 | 16.15431 | 6.204055 | 5.004996 | 0.9504233 | 0.03502526 | 2 | 1 | 47.75534 | 19.90161 | 1
1.981233 | 0 | 1 | 147.8954 | 0.2179181 | 0.8776008 | 19.21592 | 2.080145 | 6.976011 | 0 | 0.03198424 | 5 | 1 | 47.77367 | 11.33439 | 1
1.995434 | 0.00845469 | 1 | 160.9688 | 0.1228135 | 0.9016056 | 16.06575 | 4.46236 | 10.02221 | 1.240313 | 0.04274702 | 2 | 1 | 54.2504 | 22.52821 | 1
2.005471 | 0.01318359 | 1 | 128.3786 | 0.2170159 | 0.8761842 | 19.09476 | 3.1471 | 3.060395 | 0 | 0.0624425 | 5 | 1 | 47.92295 | 14.83972 | 1
2.336755 | 0.003197968 | 1 | 133.0557 | 0.1569041 | 0.9886799 | 9.459794 | 10.46678 | 2.476058 | 0 | 0.009459967 | 2 | 1 | 40.98483 | 27.67914 | 1
1.975159 | 0.08721139 | 1 | 118.7164 | 0.1798373 | 1.224086 | 20.06159 | 3.215802 | 4.033309 | 0.3764361 | 8.98937 | 3 | 1 | 55.33945 | 22.25455 | 1
2.021372 | 0.04657493 | 1 | 121.2813 | 0.1806289 | 1.214566 | 20.00206 | 3.229269 | 4.008819 | 0.3660238 | 8.938263 | 3 | 1 | 55.1213 | 22.95802 | 1
0.003197341 | 0.003760047 | 2 | 114.0391 | 0.1896776 | 0.6842603 | 10.00485 | 10.01306 | 2.483127 | 1.486825 | 0.1059913 | 2 | 1 | 50.20926 | 20.02592 | 1
2.014889 | 0 | 1 | 190.1102 | 0.1497548 | 1.31229 | 19.87392 | 4.560876 | 4.000292 | 0.4091844 | 4.388911 | 3 | 1 | 63.95866 | 11.40105 | 1
1.998187 | 0.007805693 | 1 | 128.585 | 0.2175349 | 0.8822414 | 19.04192 | 3.202583 | 7.05706 | 0.02723417 | 0.01653695 | 5 | 1 | 47.70059 | 12.05155 | 1
1.985029 | 0.003608694 | 1 | 191.3939 | 0.1505616 | 1.312631 | 20.06111 | 4.517031 | 3.992447 | 0.4337435 | 4.577648 | 3 | 1 | 63.78435 | 12.60894 | 1
2.013344 | 0 | 1 | 167.7115 | 0.149928 | 1.311842 | 19.91051 | 2.030856 | 6.05755 | 0 | 0 | 5 | 1 | 65.03419 | 18.03473 | 1
2.01163 | 0.0001979638 | 1 | 174.432 | 0.1593654 | 1.118564 | 18.0216 | 2.022366 | 0.9947262 | 0.5699046 | 13.28848 | 3 | 1 | 49.38828 | 47.8061 | 1
2.017275 | 0 | 1 | 121.4101 | 0.2408027 | 0.855411 | 12.03353 | 6.227435 | 3.437908 | 0 | 0.04653985 | 4 | 2 | 54.54882 | 13.67677 | 1
0 | 0.9988797 | 2 | 108.0193 | 0.1904613 | 0.6870472 | 10.03827 | 10.06459 | 2.493549 | 1.498377 | 0.1321267 | 2 | 1 | 50.81371 | 21.9771 | 1
1.98934 | 0 | 1 | 191.1849 | 0.149583 | 1.295408 | 16.04554 | 5.684417 | 3.934485 | 0.5283318 | 5.599035 | 3 | 1 | 63.38475 | 32.11872 | 1
1.972298 | 0.007207861 | 1 | 168.0501 | 0.1496237 | 1.307082 | 20.05102 | 1.853115 | 3.986033 | 0.002157944 | 0.01614528 | 5 | 1 | 64.73204 | 23.49163 | 1
0.01456146 | 0.01298299 | 1 | 140.0203 | 0.1855309 | 1.164066 | 9.449298 | 10.45162 | 2.484345 | 0 | 0 | 5 | 2 | 45.86535 | 27.62111 | 1
2.007533 | 0 | 1 | 190.406 | 0.1508021 | 1.311618 | 19.88071 | 4.600627 | 6.079871 | 0.4265208 | 4.489232 | 3 | 1 | 64.43881 | 16.29454 | 1
1.982837 | 0.08819993 | 1 | 125.484 | 0.180346 | 1.218101 | 19.929 | 3.228813 | 4.070749 | 0.3493068 | 9.023835 | 3 | 1 | 54.64074 | 23.24745 | 1
1.990429 | 0 | 1 | 171.0749 | 0.1606581 | 1.124626 | 22.05933 | 1.01966 | 2.003754 | 0.4500866 | 5.497767 | 3 | 1 | 50.18739 | 26.77907 | 2
1.991705 | 0 | 1 | 128.9643 | 0.2163545 | 0.881997 | 19.0024 | 2.074594 | 7.053252 | 0.01580329 | 0 | 5 | 1 | 47.90904 | 12.4969 | 1
1.973645 | 0.0002835356 | 1 | 191.4339 | 0.1505061 | 1.304061 | 15.91542 | 5.790281 | 3.982515 | 0.5433857 | 5.611027 | 3 | 1 | 63.87847 | 27.61664 | 1
0 | 0.004595168 | 2 | 114.3378 | 0.1910829 | 0.68588 | 9.91497 | 10.00507 | 9.937257 | 1.491762 | 0 | 2 | 1 | 51.00173 | 23.00976 | 1
1.97985 | 0.009167447 | 1 | 175.118 | 0.1607751 | 1.116736 | 17.84996 | 0.6617475 | 2.023204 | 0.5374952 | 13.22181 | 3 | 1 | 49.87137 | 25.18758 | 2
1.99267 | 1.001236 | 1 | 125.5118 | 0.1722087 | 0.8807777 | 12.90677 | 5.813249 | 4.015887 | 0.897238 | 7.651101 | 1 | 3 | 120.4125 | 47.95455 | 1
1.986872 | 0.9988149 | 1 | 124.4248 | 0.1733654 | 0.8767104 | 13.08131 | 1.466603 | 3.958785 | 0.9303851 | 7.654078 | 1 | 3 | 120.8062 | 22.46251 | 1
1.971086 | 0.08786143 | 1 | 125.4301 | 0.1803543 | 1.220313 | 19.94174 | 3.276684 | 3.96073 | 0.3732949 | 8.80925 | 3 | 1 | 55.18797 | 25.35872 | 1
2.035944 | 0.0001606614 | 1 | 118.7815 | 0.1806064 | 1.218854 | 19.85785 | 3.23747 | 4.041304 | 0.3745647 | 8.905294 | 3 | 1 | 55.08951 | 21.30255 | 1
2.022259 | 0.0004373897 | 1 | 201.6812 | 0.2000258 | 1.119359 | 15.85841 | 4.709277 | 2.92599 | 0.02000934 | 0 | 1 | 1 | 47.65354 | 21.85251 | 1
0 | 0.003920379 | 1 | 134.501 | 0.1689214 | 1.071935 | 9.541497 | 10.46761 | 2.524538 | 0.001809599 | 0.08727923 | 2 | 1 | 41.57488 | 34.00231 | 1
0.004841326 | 0.995653 | 2 | 107.6958 | 0.1897447 | 0.6849534 | 15.8512 | 6.234512 | 4.986175 | 0.9401995 | 0 | 2 | 1 | 47.76496 | 15.28918 | 1
2.007419 | 0 | 1 | 161.8624 | 0.1223764 | 0.8905473 | 16.07748 | 4.461184 | 2.524599 | 1.233461 | 0.03124291 | 2 | 1 | 54.05747 | 30.19192 | 1
2.021167 | 0.09093158 | 1 | 120.0062 | 0.179877 | 1.224276 | 19.88288 | 3.331034 | 4.043447 | 0.3892203 | 8.931402 | 3 | 1 | 55.36407 | 24.08402 | 1
1.985452 | 0 | 1 | 160.452 | 0.1212423 | 0.9029328 | 15.96786 | 1.879225 | 2.461564 | 1.248059 | 0 | 2 | 1 | 54.23402 | 29.46823 | 1
2.019408 | 0 | 1 | 160.5465 | 0.1216742 | 0.8903599 | 15.96682 | 1.063774 | 4.949877 | 1.240332 | 0 | 2 | 1 | 54.40953 | 20.71396 | 2
0 | 0.9903651 | 1 | 108.8376 | 0.1900685 | 0.6835205 | 15.95437 | 6.124908 | 5.064459 | 0.9399601 | 0.1314034 | 2 | 1 | 47.36295 | 17.34141 | 1
1.97626 | 0.00206593 | 1 | 171.1394 | 0.1604229 | 1.121834 | 21.99473 | 2.947618 | 2.997486 | 0.4782204 | 5.440671 | 3 | 1 | 49.64945 | 40.06716 | 2
2.012869 | 0 | 1 | 201.2647 | 0.1999907 | 1.122207 | 15.96328 | 4.656902 | 3.014408 | 0.02527141 | 0.1736925 | 1 | 1 | 47.52554 | 22.13579 | 1
2.322939 | 0 | 1 | 132.9691 | 0.1572258 | 0.9872716 | 9.496684 | 10.56693 | 2.540038 | 0 | 0.04162105 | 2 | 1 | 40.88194 | 23.97158 | 1
2.045991 | 0 | 1 | 121.7629 | 0.2393926 | 0.8462289 | 11.95077 | 6.241297 | 3.457741 | 0.8472446 | 6.289529 | 3 | 2 | 54.85886 | 39.05856 | 1
0 | 0 | 1 | 134.0517 | 0.169389 | 1.059351 | 9.537173 | 10.42359 | 2.539651 | 0.003973591 | 0.01830345 | 2 | 1 | 40.90772 | 36.13219 | 1
0.01242082 | 0.009254382 | 2 | 114.452 | 0.1910208 | 0.6763691 | 10.01685 | 10.09744 | 2.528142 | 1.511689 | 0.0799892 | 2 | 1 | 50.40504 | 31.41645 | 1
0 | 0.4938627 | 2 | 112.3305 | 0.1903441 | 0.6950979 | 5.945583 | 16.72236 | 5.064624 | 2.503275 | 0.08422399 | 2 | 1 | 49.01557 | 25.30898 | 1
2.013921 | 0 | 1 | 161.6866 | 0.1213942 | 0.8946125 | 16.00344 | 1.036086 | 2.563857 | 1.257278 | 0 | 2 | 1 | 54.59206 | 23.01167 | 2
0 | 0.4910734 | 1 | 112.6749 | 0.1895259 | 0.6872138 | 9.93885 | 9.954075 | 5.002789 | 1.515638 | 0 | 2 | 1 | 50.61208 | 24.62599 | 1
1.977559 | 0.1559634 | 1 | 117.4306 | 0.1803424 | 1.219331 | 19.92963 | 3.308168 | 4.033105 | 0.3492975 | 8.791049 | 3 | 1 | 54.29398 | 21.75151 | 1
0 | 1.00088 | 2 | 107.7494 | 0.1901232 | 0.6902475 | 10.0655 | 9.90797 | 5.001959 | 1.504265 | 0.06222527 | 2 | 1 | 50.5976 | 23.22501 | 1
2.001403 | 0 | 1 | 174.1372 | 0.2171778 | 0.8801314 | 19.13633 | 1.934482 | 3.006385 | 0 | 0.005023091 | 5 | 1 | 47.47141 | 21.09313 | 1
1.988607 | 0 | 1 | 129.4876 | 0.2168648 | 0.8802936 | 15.96262 | 2.403679 | 2.950374 | 0 | 0 | 5 | 1 | 48.26329 | 13.70871 | 1
2.011712 | 0.01029663 | 1 | 201.5052 | 0.2002927 | 1.108911 | 12.75162 | 5.83939 | 1.990131 | 1.149576e-05 | 0 | 1 | 1 | 49.22441 | 17.11958 | 1
1.018249 | 0 | 1 | 111.4453 | 0.2397916 | 0.842646 | 11.92789 | 6.195866 | 3.4211 | 0.821405 | 6.328105 | 3 | 1 | 49.99837 | 40.58302 | 1
3.010655 | 0 | 1 | 181.1527 | 0.1598915 | 1.123134 | 18.08138 | 0.6354813 | 0.9939562 | 0.5486745 | 6.536063 | 3 | 1 | 51.55252 | 35.2098 | 2
0.02876822 | 0.9942241 | 2 | 108.5989 | 0.1897587 | 0.6892266 | 9.975811 | 9.972 | 10.05803 | 1.483422 | 0.003714913 | 2 | 1 | 50.53487 | 20.5543 | 1
0.007389846 | 0.4883756 | 2 | 111.5764 | 0.1907897 | 0.682465 | 6.075527 | 16.62006 | 5.034199 | 2.492978 | 0 | 2 | 1 | 49.21216 | 25.63015 | 1
2.978374 | 0 | 1 | 182.5115 | 0.1598714 | 1.113358 | 17.98983 | 0.5148924 | 1.004935 | 0.5616136 | 6.570399 | 3 | 1 | 51.74664 | 35.85206 | 2
2.024229 | 0.001997044 | 1 | 171.1854 | 0.1603535 | 1.120533 | 22.02545 | 2.013778 | 0.9911179 | 0.4647886 | 5.411155 | 3 | 1 | 50.06226 | 45.17763 | 2
1.989245 | 0.006746603 | 1 | 147.0881 | 0.216527 | 0.8674121 | 19.1279 | 3.12238 | 2.976247 | 0 | 0.01532058 | 5 | 1 | 62.97901 | 9.713872 | 1
2.016179 | 0 | 1 | 192.4019 | 0.1513842 | 1.303436 | 16.0661 | 5.700061 | 3.959621 | 0.5469652 | 5.550228 | 3 | 1 | 64.00738 | 32.21746 | 1
2.027968 | 0 | 1 | 165.7644 | 0.1511188 | 1.31568 | 19.86714 | 4.600261 | 8.03599 | 0.006833702 | 0 | 5 | 1 | 64.62168 | 16.27971 | 1
2.008116 | 0 | 1 | 169.3318 | 0.1588894 | 1.126083 | 21.87187 | 1.982633 | 0.9325183 | 0.4715105 | 5.672799 | 3 | 1 | 50.20304 | 45.04158 | 2
1.973411 | 0 | 1 | 201.295 | 0.1995337 | 1.122051 | 15.9546 | 4.721179 | 0.9315083 | 0 | 0.06614385 | 1 | 1 | 47.40104 | 28.93465 | 1
1.983682 | 0 | 1 | 175.1166 | 0.1602778 | 1.121294 | 18.02897 | 2.057075 | 1.039756 | 0.5592394 | 13.30148 | 3 | 1 | 49.89456 | 47.12778 | 1
0.0235071 | 0 | 1 | 123.3208 | 0.1565002 | 0.9790826 | 9.436956 | 10.41947 | 2.509137 | 0.007234089 | 0.099222 | 5 | 2 | 45.93947 | 23.2589 | 1
1.996994 | 0.002503912 | 1 | 190.9549 | 0.1502994 | 1.305153 | 20.02961 | 4.498378 | 8.001971 | 0.4046602 | 4.539187 | 3 | 1 | 64.43174 | 14.48361 | 1
2.001414 | 0 | 1 | 170.0819 | 0.1602481 | 1.118758 | 21.88556 | 0.5568386 | 1.009103 | 0.4831196 | 5.392617 | 3 | 1 | 50.30384 | 27.4189 | 2
2.013485 | 0.005731512 | 1 | 170.3617 | 0.1598926 | 1.116972 | 18.26532 | 1.99345 | 2.088365 | 0.5480214 | 6.510443 | 3 | 1 | 51.6214 | 40.93069 | 2
2.012375 | 0.1026595 | 1 | 118.72 | 0.1803133 | 1.218526 | 20.1066 | 3.156529 | 4.002464 | 0.3764369 | 8.692784 | 3 | 1 | 54.59217 | 24.25777 | 1
2.004955 | 0.09803764 | 1 | 125.8878 | 0.1795968 | 1.225469 | 16.05058 | 4.155399 | 5.012893 | 0.5234686 | 8.452942 | 3 | 1 | 54.91772 | 23.48343 | 1
0 | 0.009822521 | 1 | 94.84403 | 0.2386615 | 0.8438731 | 12.00615 | 6.263553 | 3.590474 | 0.001197563 | 0 | 4 | 2 | 54.88187 | 15.36547 | 1
1.994443 | 0.009549536 | 1 | 128.5866 | 0.2177923 | 0.8782126 | 19.04971 | 2.990264 | 6.997204 | 0.01640214 | 0 | 5 | 1 | 47.55397 | 12.12547 | 1
2.015246 | 0.005723867 | 1 | 147.4725 | 0.2177886 | 0.8827607 | 18.99351 | 3.044353 | 3.075891 | 0.02361459 | 0 | 5 | 1 | 63.13982 | 10.29069 | 1
2.009838 | 0.08147936 | 1 | 126.7857 | 0.1814559 | 1.214025 | 19.99075 | 3.391535 | 3.907374 | 0.3568671 | 8.85347 | 3 | 1 | 54.95771 | 25.36328 | 1
1.995427 | 0.009687765 | 1 | 169.2708 | 0.1587165 | 1.116463 | 17.93012 | 3.70142 | 0.9489226 | 0.5569302 | 6.608473 | 3 | 1 | 51.33694 | 50.00455 | 1
2.019231 | 1.004876 | 1 | 124.4734 | 0.1724366 | 0.8768947 | 9.934859 | 7.606389 | 3.970635 | 1.010838 | 9.978362 | 1 | 3 | 119.7496 | 21.90242 | 1
1.997707 | 0.01231051 | 1 | 175.4282 | 0.1588552 | 1.120234 | 9.884846 | 4.062129 | 1.025673 | 0.980672 | 1.150744 | 3 | 1 | 49.74925 | 31.17969 | 1
2.984865 | 0.00759258 | 1 | 181.622 | 0.1610214 | 1.118548 | 18.02029 | 3.694922 | 1.077986 | 0.5681519 | 6.49274 | 3 | 1 | 51.50767 | 54.78449 | 1
1.986512 | 0.009684069 | 1 | 174.0406 | 0.1602837 | 1.118681 | 17.96936 | 0.977834 | 1.974027 | 0.5757535 | 13.27404 | 3 | 1 | 50.13689 | 31.29683 | 2
1.982606 | 0.005391069 | 1 | 169.0535 | 0.1594464 | 1.117201 | 18.04349 | 0.6940059 | 1.043005 | 0.5707512 | 6.777493 | 3 | 1 | 51.65261 | 37.6672 | 2
0.9951589 | 0.008275033 | 1 | 159.1606 | 0.1604537 | 1.115493 | 18.03715 | 2.103986 | 1.098351 | 0.5607448 | 6.632239 | 3 | 1 | 51.75707 | 42.54709 | 2
2.021925 | 0.01223513 | 1 | 191.7778 | 0.1500543 | 1.310835 | 20.01865 | 4.559205 | 6.068788 | 0.4432205 | 4.673507 | 3 | 1 | 64.66878 | 17.6531 | 1
0 | 1.001329 | 1 | 109.7794 | 0.1904284 | 0.6850489 | 10.21616 | 10.01196 | 4.982245 | 1.504231 | 0 | 2 | 1 | 51.45327 | 24.96511 | 1
2.003349 | 0 | 1 | 174.8697 | 0.1601198 | 1.122606 | 18.06695 | 0.9876399 | 1.038183 | 0.5399371 | 13.23623 | 3 | 1 | 50.02905 | 39.21156 | 2
2.28833 | 0 | 1 | 134.3627 | 0.158282 | 0.9826123 | 9.397542 | 10.56205 | 2.514921 | 0 | 0 | 5 | 2 | 46.28579 | 20.14388 | 1
1.995374 | 0.002392548 | 1 | 201.7341 | 0.2010554 | 1.1172 | 12.73729 | 5.867356 | 0.9710099 | 0 | 0 | 1 | 1 | 49.60403 | 21.00985 | 1
0 | 0.0004594798 | 1 | 123.2129 | 0.1569203 | 0.9863605 | 9.495609 | 10.56206 | 2.518784 | 0 | 0.08907873 | 2 | 1 | 41.33338 | 27.93551 | 1
1.996081 | 0 | 1 | 126.9862 | 0.2178365 | 0.8791095 | 15.79096 | 2.465668 | 2.979171 | 0 | 0 | 5 | 1 | 64.42247 | 14.57338 | 1
1.996558 | 0.9899924 | 1 | 124.6188 | 0.1722063 | 0.8831754 | 9.88445 | 7.474618 | 4.005467 | 0.9959966 | 9.965231 | 1 | 3 | 119.8365 | 22.54557 | 1
2.009602 | 0 | 1 | 191.5956 | 0.1495544 | 1.306459 | 20.03684 | 4.426297 | 7.939404 | 0.4275901 | 4.627193 | 3 | 1 | 64.61334 | 14.39393 | 1
0.003968028 | 0.504956 | 2 | 112.4331 | 0.1898488 | 0.6896141 | 6.056696 | 16.63513 | 4.9225 | 2.517804 | 0 | 2 | 1 | 49.78397 | 25.59228 | 1
1.978703 | 0.009696323 | 1 | 121.5781 | 0.2413251 | 0.8477321 | 11.91496 | 6.200966 | 3.487404 | 0.002534155 | 0.07100608 | 4 | 2 | 54.59922 | 14.41385 | 1
0.01926778 | 0.5056237 | 2 | 111.7406 | 0.1904618 | 0.6860211 | 10.07885 | 10.12134 | 2.513986 | 1.507441 | 0.04619498 | 2 | 1 | 50.81226 | 28.93112 | 1
2.003737 | 0.1064879 | 1 | 125.858 | 0.1805814 | 1.215996 | 20.02316 | 3.18585 | 3.950418 | 0.3440336 | 8.894449 | 3 | 1 | 55.02333 | 25.2583 | 1
2.003526 | 0.09950415 | 1 | 125.207 | 0.1798767 | 1.223186 | 20.0972 | 2.027599 | 3.023136 | 0.371491 | 8.924209 | 3 | 1 | 54.96353 | 16.06421 | 1
2.999837 | 0 | 1 | 180.2648 | 0.159686 | 1.116101 | 18.08856 | 0.9320931 | 1.001879 | 0.5684189 | 6.604574 | 3 | 1 | 51.84383 | 43.13673 | 1
0 | 0.497207 | 2 | 111.6054 | 0.1902695 | 0.6863813 | 9.987122 | 10.00336 | 5.028586 | 1.514757 | 0 | 2 | 1 | 50.67855 | 23.53295 | 1
2.003871 | 0 | 1 | 148.2786 | 0.2170664 | 0.8794207 | 16.03294 | 3.794377 | 7.041571 | 0.013553 | 0.03517271 | 5 | 1 | 64.21701 | 10.08887 | 1
0.0084519 | 0 | 1 | 122.7045 | 0.1563993 | 0.9864198 | 9.408632 | 10.39356 | 2.559065 | 0.003591065 | 0 | 5 | 2 | 46.0073 | 23.74961 | 1
0 | 0.0003355855 | 1 | 93.54025 | 0.2393831 | 0.8445151 | 12.19428 | 6.149762 | 3.52652 | 0.004899181 | 0 | 4 | 1 | 48.25867 | 11.81022 | 2
0 | 0.002708372 | 1 | 122.5737 | 0.1576793 | 0.9838311 | 9.428573 | 10.45785 | 2.48702 | 0 | 0.02959269 | 2 | 1 | 41.59304 | 26.07599 | 1
0 | 0.005233755 | 1 | 132.7845 | 0.1691542 | 1.056496 | 9.496098 | 10.43285 | 2.508303 | 0.01000132 | 0.02454441 | 5 | 2 | 46.06521 | 29.28998 | 1
1.004553 | 0 | 1 | 111.0455 | 0.2399815 | 0.8520629 | 11.9539 | 6.25603 | 3.602393 | 0.8254343 | 6.325045 | 3 | 2 | 54.61187 | 35.99188 | 1
2.021207 | 0 | 1 | 191.8576 | 0.1505126 | 1.306201 | 15.96937 | 5.767397 | 8.043322 | 0.5393088 | 5.605027 | 3 | 1 | 64.09004 | 13.20894 | 1
0 | 0 | 1 | 124.3043 | 0.1574497 | 0.9867522 | 9.737625 | 10.45008 | 2.503145 | 0.0004913316 | 0.06566646 | 5 | 2 | 45.66482 | 23.421 | 1
1.99115 | 0.0002681892 | 1 | 202.3389 | 0.2006668 | 1.119435 | 12.66239 | 5.914419 | 1.993382 | 0.000176843 | 0.001621745 | 1 | 1 | 49.73013 | 21.78368 | 1
0 | 0.007502652 | 1 | 93.47735 | 0.2393276 | 0.8507656 | 12.06918 | 6.219587 | 3.473701 | 0.01185032 | 0.02640116 | 4 | 2 | 54.34271 | 14.99878 | 1
1.985756 | 0 | 1 | 174.7477 | 0.1603316 | 1.128137 | 13.98087 | 3.992866 | 0.9478095 | 0.7209279 | 6.432709 | 3 | 1 | 49.93756 | 51.96317 | 1
0 | 1.003145 | 2 | 108.0559 | 0.1906927 | 0.6871437 | 10.07612 | 9.954932 | 5.07509 | 1.503345 | 0 | 2 | 1 | 50.50584 | 24.40442 | 1
0.01369828 | 0.001779861 | 1 | 127.0078 | 0.1605733 | 1.119339 | 17.95577 | 2.034973 | 1.021035 | 0.5496646 | 6.639946 | 3 | 1 | 51.15025 | 27.89556 | 2
0 | 0.0002693558 | 1 | 139.9028 | 0.1849194 | 1.161312 | 9.520818 | 10.64357 | 2.44422 | 0.01896438 | 0.007945313 | 5 | 2 | 46.60404 | 25.15721 | 1
2.007603 | 0.005709374 | 1 | 175.4949 | 0.1601482 | 1.113923 | 10.0511 | 1.055532 | 0.99449 | 1.003941 | 1.159266 | 3 | 1 | 50.10052 | 21.17805 | 1
1.969755 | 0 | 1 | 147.6135 | 0.2182191 | 0.8721805 | 19.04133 | 2.19417 | 5.055852 | 0.008845795 | 0.008742939 | 5 | 1 | 48.19963 | 14.19524 | 1
1.990024 | 0 | 1 | 160.7732 | 0.1222131 | 0.89534 | 16.22415 | 0.8993946 | 9.980352 | 1.250958 | 0.1949588 | 2 | 1 | 54.16128 | 14.99197 | 2
1.994144 | 0 | 1 | 192.3493 | 0.1506571 | 1.29947 | 16.05535 | 3.701541 | 7.964194 | 0.5230392 | 5.478226 | 3 | 1 | 64.18254 | 12.80142 | 1
2.029765 | 0 | 1 | 166.779 | 0.1508298 | 1.312812 | 19.98163 | 4.540537 | 8.015684 | 0.004201 | 0 | 5 | 1 | 64.96905 | 14.1664 | 1
1.995116 | 0.003116957 | 1 | 147.0447 | 0.2166248 | 0.8814287 | 19.04333 | 2.20241 | 7.028933 | 0 | 0.06207957 | 5 | 1 | 47.79319 | 11.32787 | 1
1.960881 | 0 | 1 | 169.1498 | 0.1610664 | 1.118941 | 18.00746 | 1.046647 | 0.9804073 | 0.5607369 | 6.515827 | 3 | 1 | 51.50176 | 39.1853 | 1
1.964477 | 0.001388511 | 1 | 174.7812 | 0.2175116 | 0.8843175 | 19.00116 | 2.020644 | 6.973644 | 0 | 0.02837292 | 5 | 1 | 62.59325 | 7.882182 | 1
2.000605 | 0 | 1 | 169.7346 | 0.1603021 | 1.115491 | 18.14486 | 3.635495 | 1.020248 | 0.5508117 | 6.634229 | 3 | 1 | 52.34013 | 56.59422 | 1
2.010908 | 0.001318698 | 1 | 174.3958 | 0.2162546 | 0.8761962 | 15.93505 | 3.797495 | 4.950551 | 0 | 0 | 5 | 1 | 63.91515 | 12.26389 | 1
0.006672398 | 0.4971792 | 1 | 112.9539 | 0.1907157 | 0.6783308 | 9.992849 | 9.988191 | 4.97634 | 1.488704 | 0 | 2 | 1 | 51.4767 | 23.08883 | 1
2.002978 | 0.09791949 | 1 | 126.1558 | 0.1802945 | 1.22326 | 20.08502 | 4.442715 | 2.994709 | 0.3743056 | 9.036373 | 3 | 1 | 54.75445 | 29.50118 | 1
2.020655 | 0.0005890738 | 1 | 175.2931 | 0.2181656 | 0.8762367 | 19.04136 | 3.120545 | 3.032489 | 0 | 0 | 5 | 1 | 48.06804 | 21.98872 | 1
0 | 0.001239847 | 1 | 133.6222 | 0.1691945 | 1.063368 | 9.406044 | 10.52528 | 2.481199 | 0 | 0 | 5 | 2 | 46.22236 | 29.01501 | 1
2.015904 | 0.9999742 | 1 | 124.5651 | 0.1714257 | 0.8842202 | 11.98942 | 1.422193 | 4.024763 | 0 | 0 | 5 | 3 | 127.2365 | 18.84838 | 1
0 | 0.01046341 | 2 | 114.8743 | 0.1898569 | 0.6922412 | 10.01037 | 10.07061 | 5.05126 | 1.511503 | 0.0003248433 | 2 | 1 | 50.44674 | 22.11031 | 1
0 | 0.9939212 | 2 | 108.0784 | 0.18996 | 0.6863482 | 10.04313 | 9.968472 | 9.977736 | 1.506462 | 0 | 2 | 1 | 50.51537 | 18.26458 | 1
1.967886 | 0 | 1 | 96.87394 | 0.1793494 | 1.221617 | 19.88001 | 3.244795 | 4.141683 | 0.3735259 | 8.906293 | 3 | 1 | 54.81976 | 14.42499 | 2
1.995116 | 0 | 1 | 174.0849 | 0.1607503 | 1.116195 | 17.96291 | 2.07423 | 2.062406 | 0.5562893 | 13.25283 | 3 | 1 | 50.08506 | 42.29274 | 2
1.999178 | 0.002282941 | 1 | 191.171 | 0.151148 | 1.315357 | 15.74938 | 2.491036 | 6.011977 | 0.5612016 | 5.67931 | 3 | 1 | 63.97377 | 15.30835 | 1
2.002028 | 0 | 1 | 169.6652 | 0.1598861 | 1.119301 | 21.9039 | 1.570308 | 1.992008 | 0.4526824 | 5.564579 | 3 | 1 | 49.8141 | 30.87464 | 2
2.0011 | 0 | 1 | 170.1641 | 0.1597716 | 1.120338 | 22.05814 | 1.42619 | 1.975588 | 0.4462974 | 5.533609 | 3 | 1 | 49.68754 | 30.41249 | 2
1.983516 | 0 | 1 | 175.8709 | 0.1589443 | 1.118287 | 18.07811 | 1.03105 | 2.073031 | 0.5416716 | 13.27365 | 3 | 1 | 49.77805 | 29.40257 | 2
1.996619 | 0.001723434 | 1 | 191.4282 | 0.1507807 | 1.313319 | 15.90718 | 5.810193 | 8.009254 | 0.5419654 | 5.505444 | 3 | 1 | 64.16523 | 11.52592 | 1
1.973388 | 0 | 1 | 167.8951 | 0.1513375 | 1.309111 | 19.97362 | 1.940485 | 3.936748 | 0.01930649 | 0.0088532 | 5 | 1 | 64.48273 | 22.37559 | 1
2.024227 | 0.9963474 | 1 | 124.8317 | 0.1716295 | 0.883203 | 12.00208 | 1.487208 | 3.924733 | 0 | 0.0851836 | 5 | 3 | 126.6598 | 19.04793 | 1
1.994604 | 0.008809832 | 1 | 175.4485 | 0.1599321 | 1.12149 | 10.08763 | 0.9886921 | 1.004943 | 0.9966281 | 1.056827 | 3 | 1 | 50.04365 | 20.44081 | 1
0 | 0.001745986 | 1 | 133.4905 | 0.1696281 | 1.062374 | 9.624284 | 10.54135 | 2.50591 | 0 | 0 | 5 | 2 | 45.32454 | 29.45935 | 1
0.02823779 | 0.9965576 | 2 | 108.6137 | 0.1912565 | 0.6903833 | 10.01244 | 10.03405 | 4.959689 | 1.498531 | 0.1140829 | 2 | 1 | 50.64802 | 25.74908 | 1
1.977923 | 0 | 1 | 147.6919 | 0.2173373 | 0.8811013 | 15.87882 | 2.450375 | 6.933424 | 0 | 0 | 5 | 1 | 64.12441 | 8.274041 | 1
1.979997 | 0.1100952 | 1 | 124.7384 | 0.1801136 | 1.215955 | 19.88266 | 3.245693 | 2.913701 | 0.3795481 | 8.892144 | 3 | 1 | 55.07425 | 27.28205 | 1
1.980519 | 0 | 1 | 127.5942 | 0.2173254 | 0.8754838 | 15.90878 | 2.629847 | 6.966619 | 0.01408728 | 0 | 5 | 1 | 48.30559 | 11.57282 | 1
1.998794 | 0 | 1 | 174.9441 | 0.2163924 | 0.8802742 | 19.26865 | 3.216941 | 6.984053 | 0 | 0.1094791 | 5 | 1 | 47.20441 | 15.20595 | 1
0.007670724 | 0 | 1 | 134.2924 | 0.1685342 | 1.067122 | 9.604866 | 10.58325 | 2.530411 | 0.02080626 | 0.02316232 | 5 | 2 | 45.94235 | 30.35671 | 1
2.013145 | 0 | 1 | 174.6073 | 0.2167513 | 0.8865486 | 19.11421 | 2.080415 | 4.99427 | 0.01914457 | 0.0605042 | 5 | 1 | 47.80208 | 18.02421 | 1
2.045708 | 0 | 1 | 191.2938 | 0.150965 | 1.30079 | 20.02466 | 4.652672 | 4.046774 | 0.3886664 | 4.504258 | 3 | 1 | 64.12941 | 8.837323 | 1
1.960024 | 0 | 1 | 190.8594 | 0.1501809 | 1.308379 | 19.94404 | 4.573854 | 6.0266 | 0.3992774 | 4.652569 | 3 | 1 | 63.75796 | 17.19875 | 1
2.010818 | 0 | 1 | 201.4941 | 0.199692 | 1.122061 | 12.67097 | 5.908195 | 3.022562 | 0 | 0 | 1 | 1 | 49.52875 | 17.30667 | 1
1.990099 | 0 | 1 | 128.5368 | 0.2169029 | 0.8808923 | 15.912 | 2.53153 | 7.043049 | 0.01557616 | 0.02627102 | 5 | 1 | 64.38322 | 10.69043 | 1
0.9895785 | 0.003629639 | 1 | 109.9791 | 0.2398865 | 0.8504025 | 12.01224 | 6.217093 | 3.439039 | 0.003429617 | 0.09612459 | 4 | 2 | 53.99777 | 11.37528 | 1
1.988986 | 0 | 1 | 173.8357 | 0.1609898 | 1.122759 | 10.08215 | 7.528211 | 0.9764262 | 1.000253 | 1.293463 | 3 | 1 | 49.39318 | 31.7171 | 1
1.98385 | 0 | 1 | 193.5751 | 0.150288 | 1.304122 | 16.0782 | 5.792533 | 6.105569 | 0.5380396 | 5.604508 | 3 | 1 | 64.54918 | 10.91903 | 1
2.029936 | 0.007792744 | 1 | 169.133 | 0.1595427 | 1.115728 | 18.04231 | 2.050388 | 1.9162 | 0.5459913 | 6.456259 | 3 | 1 | 51.59762 | 40.8156 | 2
2.014969 | 0.007945638 | 1 | 174.6141 | 0.2172358 | 0.880963 | 19.01879 | 2.081283 | 4.986909 | 0.01511835 | 0 | 5 | 1 | 62.95844 | 11.27811 | 1
2.000412 | 0 | 1 | 173.3862 | 0.2182418 | 0.8838171 | 19.02186 | 3.035673 | 5.020932 | 0 | 0.1333276 | 5 | 1 | 62.94783 | 10.33265 | 1
0.02400952 | 0.4961293 | 2 | 110.1947 | 0.1899613 | 0.6870745 | 9.927832 | 10.01734 | 2.417488 | 1.480672 | 0 | 2 | 1 | 50.69544 | 30.94748 | 1
0 | 0.9946962 | 1 | 109.1315 | 0.1895669 | 0.6798288 | 10.01914 | 10.05069 | 4.966911 | 1.490585 | 0.02226706 | 2 | 1 | 50.97226 | 25.13813 | 1
1.976351 | 0.004250591 | 1 | 119.2096 | 0.1797087 | 1.215592 | 19.8353 | 3.179822 | 4.087746 | 0.3743674 | 8.876516 | 3 | 1 | 54.43263 | 21.08744 | 1
2.961294 | 0 | 1 | 182.4929 | 0.1600749 | 1.122911 | 17.99949 | 0.9934858 | 1.007493 | 0.552127 | 6.605586 | 3 | 1 | 51.47588 | 39.65944 | 1
0 | 0 | 2 | 114.5911 | 0.1906539 | 0.6850033 | 10.11449 | 10.0962 | 2.474746 | 1.495345 | 0.1003353 | 2 | 1 | 51.16201 | 20.18961 | 1
1.002874 | 0 | 1 | 110.3058 | 0.2405521 | 0.8466504 | 12.0542 | 6.163691 | 3.509252 | 0.7524018 | 2.602793 | 3 | 1 | 50.45527 | 24.96496 | 1
2.001828 | 0 | 1 | 174.2031 | 0.1593919 | 1.124485 | 13.97149 | 1.979652 | 0.9746627 | 0.7185303 | 6.556141 | 3 | 1 | 50.22886 | 41.95766 | 1
1.002654 | 0.001963747 | 1 | 111.3422 | 0.2394136 | 0.8410933 | 11.94325 | 6.356652 | 3.575284 | 0 | 0.07465281 | 4 | 1 | 48.42621 | 14.04337 | 1
1.974923 | 0 | 1 | 129.1839 | 0.2170331 | 0.8779041 | 19.16549 | 3.152672 | 2.956433 | 0.01448079 | 0.01003546 | 5 | 1 | 47.69611 | 14.77219 | 1
2.014273 | 0.00610411 | 1 | 160.6166 | 0.1226688 | 0.896489 | 16.02488 | 4.462276 | 2.477018 | 1.248448 | 0 | 2 | 1 | 54.05507 | 31.58235 | 1
2.004259 | 0.09672455 | 1 | 125.2239 | 0.1792673 | 1.221496 | 11.97997 | 5.749496 | 4.9344 | 0.7133006 | 9.025369 | 3 | 1 | 54.7272 | 35.34575 | 1
2.013027 | 0 | 1 | 174.8905 | 0.1596468 | 1.123253 | 17.95212 | 2.059232 | 1.987012 | 0.5567081 | 13.16126 | 3 | 1 | 50.24955 | 41.98243 | 2
2.966363 | 0 | 1 | 181.4827 | 0.1596553 | 1.113769 | 18.00621 | 0.9854053 | 0.9923259 | 0.5507016 | 6.530236 | 3 | 1 | 51.43296 | 43.21871 | 1
2.005536 | 0 | 1 | 129.0852 | 0.2177688 | 0.8796244 | 19.07537 | 3.184218 | 3.052562 | 0.01078987 | 0.0578864 | 5 | 1 | 47.68786 | 14.98906 | 1
1.978892 | 0 | 1 | 192.3828 | 0.1506831 | 1.31193 | 20.06375 | 4.516853 | 3.955303 | 0.4259607 | 4.570316 | 3 | 1 | 64.04697 | 12.68521 | 1
1.992939 | 0 | 1 | 161.2803 | 0.1227963 | 0.8908825 | 16.10088 | 2.02274 | 10.02126 | 1.250868 | 0 | 2 | 1 | 54.87853 | 15.73678 | 1
0.009496444 | 0.5090298 | 2 | 111.2735 | 0.1910321 | 0.6861998 | 9.88887 | 10.04744 | 2.503813 | 1.470545 | 0.06572453 | 2 | 1 | 50.55034 | 26.09092 | 1
2.001619 | 0.001090283 | 1 | 202.7422 | 0.1998223 | 1.114882 | 12.60037 | 5.884368 | 1.416804 | 0.009704643 | 0 | 1 | 1 | 49.76171 | 22.75383 | 1
1.984867 | 0 | 1 | 175.3864 | 0.1593095 | 1.117299 | 18.10957 | 4.09893 | 0.968115 | 0.5535372 | 13.19199 | 3 | 1 | 50.21896 | 56.42335 | 1
0.0001114831 | 0 | 1 | 96.94548 | 0.1793132 | 1.209455 | 20.01348 | 3.284022 | 3.966367 | 0.3789351 | 8.875944 | 3 | 1 | 54.86371 | 16.0334 | 2
0.9727824 | 0.003651483 | 1 | 109.3759 | 0.2388976 | 0.8520163 | 11.90802 | 6.240504 | 3.573988 | 0.01946914 | 0.06792401 | 4 | 1 | 47.91491 | 13.56485 | 1
2.020442 | 0.007968254 | 1 | 192.0762 | 0.1501092 | 1.306773 | 20.07992 | 4.467863 | 4.023991 | 0.4347451 | 4.546552 | 3 | 1 | 63.9836 | 9.028142 | 1
1.996352 | 0.001729734 | 1 | 129.0388 | 0.2169977 | 0.87625 | 19.12777 | 3.179112 | 7.00636 | 0.0006409147 | 0.02273471 | 5 | 1 | 47.87837 | 12.58699 | 1
2.019878 | 0.004225661 | 1 | 189.3286 | 0.1508339 | 1.309652 | 16.17908 | 3.841607 | 5.81117 | 0.52786 | 5.653942 | 3 | 1 | 63.62084 | 11.11402 | 1
0 | 0.003741103 | 2 | 114.4983 | 0.1902635 | 0.6820834 | 9.980875 | 9.988914 | 4.916111 | 1.529894 | 0 | 2 | 1 | 50.9087 | 24.00577 | 1
1.990695 | 0.008706802 | 1 | 169.7281 | 0.1597149 | 1.115213 | 18.09012 | 2.000606 | 2.031994 | 0.5612767 | 6.652926 | 3 | 1 | 51.91571 | 40.69368 | 2
0.9864193 | 0 | 1 | 110.2612 | 0.2398991 | 0.8525113 | 11.88224 | 6.165248 | 3.534379 | 0.7524811 | 2.548369 | 3 | 1 | 50.22972 | 24.95454 | 1
0.01557089 | 0.1040938 | 1 | 89.52964 | 0.1793958 | 1.227613 | 20.11347 | 3.234029 | 3.96737 | 0.3678348 | 9.054558 | 3 | 1 | 55.18285 | 11.96314 | 2
0 | 0.006035805 | 1 | 134.3069 | 0.1699718 | 1.06081 | 9.576741 | 10.54219 | 2.501217 | 0 | 0 | 5 | 2 | 46.04342 | 29.28856 | 1
1.011455 | 0.09178614 | 1 | 114.575 | 0.179543 | 1.224493 | 20.1304 | 3.248534 | 3.998099 | 0.3469124 | 9.070229 | 3 | 1 | 55.07688 | 20.01865 | 1
1.993203 | 0.0945659 | 1 | 118.0194 | 0.1793371 | 1.221499 | 20.09027 | 3.224028 | 4.007449 | 0.3880041 | 8.887674 | 3 | 1 | 55.36236 | 21.70894 | 1
1.964884 | 0 | 1 | 175.4069 | 0.1604756 | 1.114049 | 13.99195 | 5.409198 | 0.9836463 | 0.7050612 | 6.392743 | 3 | 1 | 49.51895 | 52.12736 | 1
0 | 0 | 1 | 109.5832 | 0.1905876 | 0.682564 | 5.904811 | 16.67083 | 5.035844 | 2.497747 | 0 | 2 | 1 | 49.07312 | 20.708 | 1
1.979046 | 0 | 1 | 148.2769 | 0.2162188 | 0.8861769 | 15.85107 | 2.701383 | 7.048626 | 0 | 0 | 5 | 1 | 64.48716 | 8.010126 | 1
0.0006025009 | 1.001489 | 2 | 107.701 | 0.1907509 | 0.680465 | 9.856854 | 10.0149 | 4.957814 | 1.516962 | 0.1014217 | 2 | 1 | 51.09426 | 23.25969 | 1
1.978845 | 0.005311428 | 1 | 191.2813 | 0.1499447 | 1.317872 | 15.92515 | 3.553031 | 5.947494 | 0.5221805 | 5.632425 | 3 | 1 | 63.56416 | 14.84638 | 1
2.016456 | 0.006634521 | 1 | 169.9945 | 0.1597824 | 1.117595 | 18.03461 | 0.9202492 | 0.965002 | 0.5586014 | 6.659063 | 3 | 1 | 52.08363 | 41.46507 | 2
1.998381 | 0 | 1 | 174.9033 | 0.2173299 | 0.8863019 | 19.09612 | 3.179523 | 5.002142 | 0.006061772 | 0.123501 | 5 | 1 | 62.30376 | 10.25048 | 1
0 | 0 | 1 | 121.6861 | 0.1576088 | 0.9860053 | 9.481827 | 10.48018 | 2.515634 | 0 | 0 | 2 | 1 | 41.19366 | 27.72235 | 1
2.011656 | 0.008073348 | 1 | 169.0975 | 0.1602591 | 1.123367 | 17.93554 | 1.958316 | 1.034661 | 0.538057 | 6.604019 | 3 | 1 | 51.66773 | 46.83174 | 1
0.01713003 | 0.003968158 | 1 | 93.96217 | 0.2399376 | 0.852026 | 11.85594 | 6.161127 | 3.542705 | 0 | 0.01108081 | 4 | 1 | 48.07306 | 11.78646 | 2
1.999643 | 0.1005084 | 1 | 118.4155 | 0.1797531 | 1.225851 | 20.0148 | 3.215811 | 4.015934 | 0.372884 | 8.801903 | 3 | 1 | 54.69211 | 23.8402 | 1
1.986295 | 0.002904201 | 1 | 201.4665 | 0.2002397 | 1.11754 | 15.93082 | 4.730889 | 3.010093 | 0.001378734 | 0 | 1 | 1 | 47.60353 | 22.03575 | 1
0 | 0 | 1 | 126.3658 | 0.1599312 | 1.116391 | 17.91941 | 1.027671 | 1.072487 | 0.5541461 | 6.496128 | 3 | 1 | 51.5368 | 22.0567 | 2
1.987808 | 1.003219 | 1 | 124.3795 | 0.1730499 | 0.8796582 | 12.95664 | 3.426857 | 4.00022 | 0.9307983 | 7.787223 | 1 | 3 | 120.6148 | 28.13577 | 1
1.989031 | 0.09793803 | 1 | 117.8653 | 0.180341 | 1.214526 | 20.12534 | 3.307761 | 4.025939 | 0.3598593 | 8.875074 | 3 | 1 | 55.1548 | 23.46327 | 1
0.001902567 | 1.001649 | 2 | 107.8707 | 0.1897167 | 0.687478 | 6.094244 | 16.58123 | 5.014079 | 2.497981 | 0.05997901 | 2 | 1 | 49.75404 | 24.13431 | 1
1.993866 | 0 | 1 | 175.4344 | 0.1597223 | 1.116545 | 13.87935 | 1.031409 | 0.9923865 | 0.7129419 | 6.380231 | 3 | 1 | 49.9003 | 35.80131 | 1
2.012226 | 0 | 1 | 174.1975 | 0.160028 | 1.124557 | 17.99312 | 4.190838 | 0.9926766 | 0.5457345 | 13.13492 | 3 | 1 | 50.07128 | 56.40313 | 1
1.989106 | 0 | 1 | 168.6285 | 0.1511316 | 1.305871 | 20.11826 | 1.932991 | 8.058115 | 0.02724199 | 0.06622504 | 5 | 1 | 64.36827 | 14.01939 | 1
0 | 0 | 1 | 133.9403 | 0.1701961 | 1.055968 | 9.482409 | 10.45078 | 2.496033 | 0 | 0 | 2 | 1 | 40.9138 | 38.13324 | 1
2.021041 | 0 | 1 | 159.878 | 0.1220404 | 0.9045869 | 15.97814 | 1.027416 | 2.484496 | 1.264684 | 0.04434101 | 2 | 1 | 54.02897 | 23.05276 | 2
2.006075 | 0 | 1 | 170.0791 | 0.1594571 | 1.120772 | 22.08882 | 2.459847 | 1.967598 | 0.4640148 | 5.570618 | 3 | 1 | 50.09126 | 40.66212 | 2
1.998933 | 0 | 1 | 175.0875 | 0.2166038 | 0.8797704 | 19.18023 | 3.127699 | 3.018575 | 0.009566588 | 0 | 5 | 1 | 62.88118 | 23.23173 | 1
1.989303 | 0.003366603 | 1 | 170.629 | 0.1601468 | 1.124607 | 18.07602 | 1.049293 | 0.9774859 | 0.55669 | 6.647363 | 3 | 1 | 51.34094 | 45.38902 | 2
0 | 0.9994937 | 1 | 108.5227 | 0.1915934 | 0.6901396 | 15.97871 | 6.284362 | 5.014586 | 0.9532837 | 0 | 2 | 1 | 47.6127 | 17.52192 | 1
1.984883 | 0 | 1 | 160.6132 | 0.1225842 | 0.8954831 | 16.05388 | 1.934312 | 2.507813 | 1.244693 | 0.2236678 | 2 | 1 | 54.18343 | 29.54671 | 1
1.990386 | 0 | 1 | 169.0036 | 0.149449 | 1.306377 | 20.12149 | 1.996157 | 7.981212 | 0.004644762 | 0.03365526 | 5 | 1 | 64.48314 | 14.54481 | 1
0.01342928 | 0.00206525 | 2 | 114.8613 | 0.1898315 | 0.681786 | 15.99595 | 6.182966 | 4.938649 | 0.9383664 | 0.05973801 | 2 | 1 | 47.22791 | 18.24937 | 1
1.996057 | 0 | 1 | 174.5973 | 0.2168583 | 0.8734834 | 19.06721 | 3.20375 | 2.954754 | 0 | 0.07143937 | 5 | 1 | 62.88304 | 22.79723 | 1
1.976013 | 0 | 1 | 168.7218 | 0.1498979 | 1.310706 | 20.09998 | 2.110193 | 3.961672 | 0.001442194 | 0 | 5 | 1 | 64.95217 | 22.28339 | 1
2.031423 | 0 | 1 | 167.3677 | 0.1501504 | 1.309922 | 20.16625 | 4.439393 | 5.955862 | 0 | 0.00594476 | 5 | 1 | 64.82925 | 22.88376 | 1
2.005686 | 0.002108175 | 1 | 168.0754 | 0.1505908 | 1.311473 | 20.17191 | 1.997765 | 4.020014 | 0 | 0.08296358 | 5 | 1 | 64.46623 | 21.58675 | 1
1.974997 | 0 | 1 | 191.4617 | 0.1507725 | 1.313665 | 15.96956 | 5.815797 | 4.093601 | 0.549954 | 5.596881 | 3 | 1 | 63.77854 | 27.22145 | 1
0 | 0.003375365 | 1 | 97.92747 | 0.1806349 | 1.22326 | 19.97773 | 3.251736 | 3.977536 | 0.4041055 | 8.929909 | 3 | 1 | 54.54483 | 15.85736 | 2
2.001971 | 0 | 1 | 174.6763 | 0.1603048 | 1.123635 | 17.91635 | 3.040269 | 0.9831069 | 0.5617096 | 13.29133 | 3 | 1 | 49.87826 | 55.43514 | 1
2.030293 | 0 | 1 | 173.7034 | 0.2160847 | 0.8709009 | 19.1096 | 3.145062 | 6.974301 | 0.009865679 | 0 | 5 | 1 | 63.13806 | 9.453654 | 1
1.980307 | 0 | 1 | 121.6793 | 0.2393517 | 0.8448616 | 11.9127 | 6.17421 | 3.537704 | 0.00298295 | 0.03393558 | 4 | 1 | 48.02791 | 9.270628 | 1
2.017346 | 0 | 1 | 191.2703 | 0.150284 | 1.312331 | 15.9572 | 2.508529 | 8.018743 | 0.5366359 | 5.49544 | 3 | 1 | 64.67711 | 12.74608 | 1
2.024871 | 0 | 1 | 128.8245 | 0.2173068 | 0.8747304 | 15.95699 | 2.596568 | 4.999269 | 0.006436116 | 0.07019381 | 5 | 1 | 64.2931 | 13.40867 | 1
1.988828 | 0 | 1 | 166.0868 | 0.1508769 | 1.308657 | 20.0317 | 2.02254 | 5.94667 | 0.01225494 | 0.1200433 | 5 | 1 | 64.69004 | 18.14224 | 1
0 | 0.009972366 | 1 | 110.2604 | 0.1902788 | 0.6886575 | 15.85283 | 6.366444 | 4.957456 | 0.9556908 | 0.06925891 | 2 | 1 | 47.51634 | 17.02729 | 1
1.981583 | 0.09164532 | 1 | 124.7373 | 0.1800295 | 1.221864 | 20.12763 | 1.872954 | 3.007706 | 0.3595324 | 9.014494 | 3 | 1 | 54.46927 | 20.09799 | 1
0 | 0.01038334 | 1 | 133.0653 | 0.1695138 | 1.064854 | 9.411649 | 10.5535 | 2.509816 | 0.03346876 | 0 | 2 | 1 | 40.62883 | 33.93535 | 1
0 | 0.9984065 | 2 | 107.8927 | 0.1901054 | 0.6889919 | 15.9219 | 6.203527 | 4.999292 | 0.9391365 | 0 | 2 | 1 | 47.89952 | 20.08634 | 1
2.011723 | 0.0002170246 | 1 | 174.8933 | 0.1600505 | 1.120761 | 13.8993 | 5.294346 | 1.029231 | 0.7159261 | 6.409591 | 3 | 1 | 50.50617 | 52.03156 | 1
0.01937415 | 0 | 1 | 126.7254 | 0.1606547 | 1.113842 | 17.94625 | 2.0957 | 0.9462543 | 0.5506685 | 6.620961 | 3 | 1 | 50.9142 | 27.9852 | 2